## Sheet1
hb_ratio | additive1_percentage | additive2_percentage | additive3_percentage | polymer_percentage | no_cells_per_well | concentration | incubation_time | shape | additive1_use | additive2_use | additive3_use | assay | cell_line | culture_medium | toxicity
85 | 33.33 | 33.33 | 0 | 33.33 | low | low | 24 | nanospheres | targeting_ligand | stabilizer | not_applicable | mtt | mcf7 | dmem_10fbs_pen_strep | non-toxic
88 | 20.3 | 0 | 0 | 79.7 | high | high | 48 | microsphere | filler | not_applicable | not_applicable | diic1_5 | jurkat | rpmi-1640 | non-toxic
88 | 6.6 | 0 | 0 | 93.4 | high | very_low | 24 | microsphere | other | not_applicable | not_applicable | mts | hepg2 | dmem_10fbs_pen_strep | non-toxic
88 | 12.5 | 0 | 0 | 87.5 | high | high | 48 | microsphere | filler | not_applicable | not_applicable | diic1_5 | jurkat | rpmi-1640 | non-toxic
88 | 89.11 | 0.99 | 0 | 9.9 | medium | high | 24 | nanoparticle | other | not_applicable | not_applicable | mtt | other | dmem_fbs_p/s | non-toxic
88 | 42.13 | 0 | 0 | 57.87 | medium | medium | 72 | nanoparticle | anticancer | not_applicable | not_applicable | mtt | a549 | dmem_fbs_p/s | toxic
88 | 90 | 0 | 0 | 10 | medium | very_high | 24 | nanoparticle | other | not_applicable | not_applicable | mtt | other | dmem_fbs_p/s | non-toxic
88 | 42.13 | 0 | 0 | 57.87 | medium | medium | 48 | nanoparticle | anticancer | not_applicable | not_applicable | mtt | a549 | dmem_fbs_p/s | toxic
85 | 32.9 | 32.9 | 1.32 | 32.9 | low | low | 72 | nanospheres | targeting_ligand | stabilizer | active_drug | mtt | mcf7 | dmem_10fbs_pen_strep | toxic
100 | 33.33 | 33.33 | 0 | 33.33 | low | very_low | 72 | nanospheres | targeting_ligand | stabilizer | not_applicable | mtt | mcf7 | dmem_10fbs_pen_strep | non-toxic
100 | 24 | 33 | 32 | 11 | medium | very_high | 24 | diblock_star | responsive | stealth | hydrophobe | mtt | ccd_112con | dmem_fp | non-toxic
100 | 32.9 | 32.9 | 1.32 | 32.9 | low | very_low | 24 | nanospheres | targeting_ligand | stabilizer | active_drug | mtt | mcf7 | dmem_10fbs_pen_strep | non-toxic
85 | 32.9 | 32.9 | 1.32 | 32.9 | low | low | 24 | nanospheres | targeting_ligand | stabilizer | active_drug | mtt | mcf7 | dmem_10fbs_pen_strep | toxic
100 | 32.9 | 32.9 | 1.32 | 32.9 | low | low | 24 | nanospheres | targeting_ligand | stabilizer | active_drug | mtt | mcf7 | dmem_10fbs_pen_strep | non-toxic
88 | 0 | 0 | 0 | 100 | high | very_high | 48 | microsphere | not_applicable | not_applicable | not_applicable | diic1_5 | jurkat | rpmi-1640 | non-toxic
88 | 0 | 0 | 0 | 100 | high | very_high | 24 | microsphere | not_applicable | not_applicable | not_applicable | diic1_5 | other | rpmi-1640 | non-toxic
88 | 89.11 | 0.99 | 0 | 9.9 | medium | very_high | 24 | nanoparticle | other | not_applicable | not_applicable | mtt | other | dmem_fbs_p/s | toxic
85 | 33.33 | 33.33 | 0 | 33.33 | low | low | 48 | nanospheres | targeting_ligand | stabilizer | not_applicable | mtt | mcf7 | dmem_10fbs_pen_strep | non-toxic
100 | 23 | 45 | 8 | 8 | medium | high | 24 | tetra_arm_star | responsive | stealth | hydrophobe | mtt | ccd_112con | dmem_fp | non-toxic
100 | 28 | 41 | 21 | 10 | medium | medium | 24 | diblock_star | responsive | stealth | hydrophobe | mtt | ccd_112con | dmem_fp | non-toxic