## Polymer_info
Study_id | Instance | Monomer_A | Monomer_B | HB_ratio | HV_ratio | Mw | Mw_Units | Mn | Mn_Units | PDI | Shape | Thickness | Units_Thickness | Surface | Surface_Units | Diameter | Diameter_Units | Length | Length_Units | Additive | Additive1_name | Additive1_percentage | Additive1_use | Additive2_name | Additive2_percentage | Additive2_use | Addtive3_name | Additive3_percentage | Additive3_use | Polymer_Percentage
1 | 1 | 3HB |  | 100 |  | 243310 | g/mol | 28164 | g/mol | 8.64 | Film | 42.6 | μm | [6 empty] | No | [9 empty] | 100
1 | 2 | 3HB |  | 100 |  | 243310 | g/mol | 28164 | g/mol | 8.64 | Film | 42.6 | μm | [6 empty] | No | [9 empty] | 100
1 | 3 | 3HB |  | 100 |  | 243310 | g/mol | 28164 | g/mol | 8.64 | Film | 42.6 | μm | [6 empty] | No | [9 empty] | 100
1 | 4 | 3HB |  | 100 |  | 243310 | g/mol | 28164 | g/mol | 8.64 | Film | 42.6 | μm | [6 empty] | No | [9 empty] | 100
1 | 5 | 3HB |  | 100 |  | 243310 | g/mol | 28164 | g/mol | 8.64 | Film | 42.6 | μm | [6 empty] | No | [9 empty] | 100
1 | 6 | 3HB | 3HV | 81 | 19 | 271590 | g/mol | 79230 | g/mol | 3.4 | Film | 13.22 | μm | [6 empty] | No | [9 empty] | 100
1 | 7 | 3HB | 3HV | 81 | 19 | 271590 | g/mol | 79230 | g/mol | 3.4 | Film | 13.22 | μm | [6 empty] | No | [9 empty] | 100
1 | 8 | 3HB | 3HV | 81 | 19 | 271590 | g/mol | 79230 | g/mol | 3.4 | Film | 13.22 | μm | [6 empty] | No | [9 empty] | 100
1 | 9 | 3HB | 3HV | 81 | 19 | 271590 | g/mol | 79230 | g/mol | 3.4 | Film | 13.22 | μm | [6 empty] | No | [9 empty] | 100
1 | 10 | 3HB | 3HV | 81 | 19 | 271590 | g/mol | 79230 | g/mol | 3.4 | Film | 13.22 | μm | [6 empty] | No | [9 empty] | 100
1 | 11 | 3HB |  | 100 |  | 243310 | g/mol | 28164 | g/mol | 8.64 | Film | 42.6 | μm | [6 empty] | Yes | Gentamicin_sulfate | 30 | Antibiotic | [6 empty] | 70
1 | 12 | 3HB |  | 100 |  | 243310 | g/mol | 28164 | g/mol | 8.64 | Film | 42.6 | μm | [6 empty] | Yes | Gentamicin_sulfate | 30 | Antibiotic | [6 empty] | 70
1 | 13 | 3HB |  | 100 |  | 243310 | g/mol | 28164 | g/mol | 8.64 | Film | 42.6 | μm | [6 empty] | Yes | Gentamicin_sulfate | 30 | Antibiotic | [6 empty] | 70
1 | 14 | 3HB |  | 100 |  | 243310 | g/mol | 28164 | g/mol | 8.64 | Film | 42.6 | μm | [6 empty] | Yes | Gentamicin_sulfate | 30 | Antibiotic | [6 empty] | 70
1 | 15 | 3HB |  | 100 |  | 243310 | g/mol | 28164 | g/mol | 8.64 | Film | 42.6 | μm | [6 empty] | Yes | Gentamicin_sulfate | 30 | Antibiotic | [6 empty] | 70
1 | 16 | 3HB | 3HV | 81 | 19 | 271590 | g/mol | 79230 | g/mol | 3.4 | Film | 13.22 | μm | [6 empty] | Yes | Gentamicin_sulfate | 30 | Antibiotic | [6 empty] | 70
1 | 17 | 3HB | 3HV | 81 | 19 | 271590 | g/mol | 79230 | g/mol | 3.4 | Film | 13.22 | μm | [6 empty] | Yes | Gentamicin_sulfate | 30 | Antibiotic | [6 empty] | 70
1 | 18 | 3HB | 3HV | 81 | 19 | 271590 | g/mol | 79230 | g/mol | 3.4 | Film | 13.22 | μm | [6 empty] | Yes | Gentamicin_sulfate | 30 | Antibiotic | [6 empty] | 70
1 | 19 | 3HB | 3HV | 81 | 19 | 271590 | g/mol | 79230 | g/mol | 3.4 | Film | 13.22 | μm | [6 empty] | Yes | Gentamicin_sulfate | 30 | Antibiotic | [6 empty] | 70
1 | 20 | 3HB | 3HV | 81 | 19 | 271590 | g/mol | 79230 | g/mol | 3.4 | Film | 13.22 | μm | [6 empty] | Yes | Gentamicin_sulfate | 30 | Antibiotic | [6 empty] | 70
2 | 1 | 3HB | 3HV | 80 | 20 | [5 empty] | Film | 131 | μm | [6 empty] | Yes | Oregano Essential Oil | 2.5 | Antioxidant_Antimicrobial | Zinc Oxide Nanoparticles | 2.25 | Antimicrobial |  |  |  | 95.25
2 | 2 | 3HB | 3HV | 80 | 20 | [5 empty] | Film | 131 | μm | [6 empty] | Yes | Oregano Essential Oil | 2.5 | Antioxidant_Antimicrobial | Zinc Oxide Nanoparticles | 2.25 | Antimicrobial |  |  |  | 95.25
2 | 3 | 3HB | 3HV | 80 | 20 | [5 empty] | Film | 131 | μm | [6 empty] | Yes | Oregano Essential Oil | 2.5 | Antioxidant_Antimicrobial | Zinc Oxide Nanoparticles | 2.25 | Antimicrobial |  |  |  | 95.25
2 | 4 | 3HB | 3HV | 80 | 20 | [5 empty] | Film | 131 | μm | [6 empty] | Yes | Oregano Essential Oil | 2.5 | Antioxidant_Antimicrobial | Zinc Oxide Nanoparticles | 2.25 | Antimicrobial |  |  |  | 95.25
2 | 5 | 3HB | 3HV | 80 | 20 | [5 empty] | Film | 140 | μm | [6 empty] | Yes | Oregano Essential Oil | 2.5 | Antioxidant_Antimicrobial | Zinc Oxide Nanoparticles | 2.25 | Antimicrobial | CNC | Barier |  | 95.25
2 | 6 | 3HB | 3HV | 80 | 20 | [5 empty] | Film | 140 | μm | [6 empty] | Yes | Oregano Essential Oil | 2.5 | Antioxidant_Antimicrobial | Zinc Oxide Nanoparticles | 2.25 | Antimicrobial | CNC | Barier |  | 95.25
2 | 7 | 3HB | 3HV | 80 | 20 | [5 empty] | Film | 140 | μm | [6 empty] | Yes | Oregano Essential Oil | 2.5 | Antioxidant_Antimicrobial | Zinc Oxide Nanoparticles | 2.25 | Antimicrobial | CNC | Barier |  | 95.25
2 | 8 | 3HB | 3HV | 80 | 20 | [5 empty] | Film | 140 | μm | [6 empty] | Yes | Oregano Essential Oil | 2.5 | Antioxidant_Antimicrobial | Zinc Oxide Nanoparticles | 2.25 | Antimicrobial | CNC | Barier |  | 95.25
3 | 1 | 3HB | 3HV | 97.1 | 2.9 | [5 empty] | Film | 5 | mm | [6 empty] | Yes | PCL | 60.61 | Enhancer | VCM | 9.09 | Antibiotic | BCP | 15.15 |  | 15.15
3 | 2 | 3HB | 3HV | 97.1 | 2.9 | [5 empty] | Film | 5 | mm | [6 empty] | Yes | PCL | 60.61 | Enhancer | VCM | 9.09 | Antibiotic | BCP | 15.15 |  | 15.15
3 | 3 | 3HB | 3HV | 97.1 | 2.9 | [5 empty] | Film | 5 | mm | [6 empty] | Yes | PCL | 60.61 | Enhancer | VCM | 9.09 | Antibiotic | BCP | 15.15 |  | 15.15
3 | 4 | 3HB | 3HV | 97.1 | 2.9 | [5 empty] | Film | 5 | mm | [6 empty] | Yes | PCL | 60.61 | Enhancer | VCM | 9.09 | Antibiotic | BCP | 15.15 |  | 15.15
3 | 5 | 3HB | 3HV | 97.1 | 2.9 | [14 empty] | Yes | PCL | 60.61 | Enhancer | VCM | 9.09 | Antibiotic | BCP | 15.15 |  | 15.15
3 | 6 | 3HB | 3HV | 97.1 | 2.9 | [14 empty] | Yes | PCL | 53.03 | Enhancer | VCM | 9.09 | Antibiotic | BCP | 15.15 |  | 22.73
3 | 7 | 3HB | 3HV | 97.1 | 2.9 | [14 empty] | Yes | PCL | 53.03 | Enhancer | VCM | 9.09 | Antibiotic | BCP | 15.15 |  | 22.73
3 | 8 | 3HB | 3HV | 97.1 | 2.9 | [14 empty] | Yes | PCL | 53.03 | Enhancer | VCM | 9.09 | Antibiotic | BCP | 15.15 |  | 22.73
3 | 9 | 3HB | 3HV | 97.1 | 2.9 | [14 empty] | Yes | PCL | 53.03 | Enhancer | VCM | 9.09 | Antibiotic | BCP | 15.15 |  | 22.73
3 | 10 | 3HB | 3HV | 97.1 | 2.9 | [14 empty] | Yes | PCL | 53.03 | Enhancer | VCM | 9.09 | Antibiotic | BCP | 15.15 |  | 22.73
3 | 11 | 3HB | 3HV | 97.1 | 2.9 | [14 empty] | Yes | PCL | 55.94 | Enhancer | VCM | 9.09 | Antibiotic | BCP | 20.98 |  | 13.99
3 | 12 | 3HB | 3HV | 97.1 | 2.9 | [14 empty] | Yes | PCL | 55.94 | Enhancer | VCM | 9.09 | Antibiotic | BCP | 20.98 |  | 13.99
3 | 13 | 3HB | 3HV | 97.1 | 2.9 | [14 empty] | Yes | PCL | 55.94 | Enhancer | VCM | 9.09 | Antibiotic | BCP | 20.98 |  | 13.99
3 | 14 | 3HB | 3HV | 97.1 | 2.9 | [14 empty] | Yes | PCL | 55.94 | Enhancer | VCM | 9.09 | Antibiotic | BCP | 20.98 |  | 13.99
3 | 15 | 3HB | 3HV | 97.1 | 2.9 | [14 empty] | Yes | PCL | 55.94 | Enhancer | VCM | 9.09 | Antibiotic | BCP | 20.98 |  | 13.99
3 | 16 | 3HB | 3HV | 97.1 | 2.9 | [14 empty] | Yes | PCL | 48.95 | Enhancer | VCM | 9.09 | Antibiotic | BCP | 20.98 |  | 20.98
3 | 17 | 3HB | 3HV | 97.1 | 2.9 | [14 empty] | Yes | PCL | 48.95 | Enhancer | VCM | 9.09 | Antibiotic | BCP | 20.98 |  | 20.98
3 | 18 | 3HB | 3HV | 97.1 | 2.9 | [14 empty] | Yes | PCL | 48.95 | Enhancer | VCM | 9.09 | Antibiotic | BCP | 20.98 |  | 20.98
3 | 19 | 3HB | 3HV | 97.1 | 2.9 | [14 empty] | Yes | PCL | 48.95 | Enhancer | VCM | 9.09 | Antibiotic | BCP | 20.98 |  | 20.98
3 | 20 | 3HB | 3HV | 97.1 | 2.9 | [14 empty] | Yes | PCL | 48.95 | Enhancer | VCM | 9.09 | Antibiotic | BCP | 20.98 |  | 20.98
4 | 1 | 3HB | 3HV | 90.2 | 9.8 | 92000 | g/mol |  |  |  | Microparticles |  |  |  |  | 43.21 | μm |  |  | Yes | RIF | 16.67 | Antibiotic | PVA | 16.67 | Adhesive |  |  |  | 66.67
4 | 2 | 3HB | 3HV | 90.2 | 9.8 | 92000 | g/mol |  |  |  | Microparticles |  |  |  |  | 43.21 | μm |  |  | Yes | RIF | 16.67 | Antibiotic | PVA | 16.67 | Adhesive |  |  |  | 66.67
4 | 3 | 3HB | 3HV | 90.2 | 9.8 | 92000 | g/mol |  |  |  | Microparticles |  |  |  |  | 43.21 | μm |  |  | Yes | RIF | 16.67 | Antibiotic | PVA | 16.67 | Adhesive |  |  |  | 66.67
5 | 1 | 3HB | 3HV | 88 | 12 | 609530 | g/mol |  |  | 0.52 | Nanoparticle |  |  |  |  | 208.51 | nm |  |  | Yes | EPT | 42.13 | Anticancer | [6 empty] | 57.87
5 | 2 | 3HB | 3HV | 88 | 12 | 609530 | g/mol |  |  | 0.52 | Nanoparticle |  |  |  |  | 208.51 | nm |  |  | Yes | EPT | 42.13 | Anticancer | [6 empty] | 57.87
5 | 3 | 3HB | 3HV | 88 | 12 | 609530 | g/mol |  |  | 0.52 | Nanoparticle |  |  |  |  | 208.51 | nm |  |  | Yes | EPT | 42.13 | Anticancer | [6 empty] | 57.87
5 | 4 | 3HB | 3HV | 88 | 12 | 609530 | g/mol |  |  | 0.52 | Nanoparticle |  |  |  |  | 208.51 | nm |  |  | Yes | EPT | 42.13 | Anticancer | [6 empty] | 57.87
5 | 5 | 3HB | 3HV | 88 | 12 | 609530 | g/mol |  |  | 0.52 | Nanoparticle |  |  |  |  | 208.51 | nm |  |  | Yes | EPT | 42.13 | Anticancer | [6 empty] | 57.87
5 | 6 | 3HB | 3HV | 88 | 12 | 609530 | g/mol |  |  | 0.52 | Nanoparticle |  |  |  |  | 208.51 | nm |  |  | Yes | EPT | 42.13 | Anticancer | [6 empty] | 57.87
5 | 7 | 3HB | 3HV | 88 | 12 | 609530 | g/mol |  |  | 0.52 | Nanoparticle |  |  |  |  | 208.51 | nm |  |  | Yes | EPT | 42.13 | Anticancer | [6 empty] | 57.87
5 | 8 | 3HB | 3HV | 88 | 12 | 609530 | g/mol |  |  | 0.52 | Nanoparticle |  |  |  |  | 208.51 | nm |  |  | Yes | EPT | 42.13 | Anticancer | [6 empty] | 57.87
5 | 9 | 3HB | 3HV | 88 | 12 | 609530 | g/mol |  |  | 0.52 | Nanoparticle |  |  |  |  | 208.51 | nm |  |  | Yes | EPT | 42.13 | Anticancer | [6 empty] | 57.87
6 | 1 | 3HB | 3HV | 94 | 6 | [5 empty] | Bar | 0.4 | cm |  |  |  |  | 1 | cm | No | [9 empty] | 100
6 | 2 | 3HB | 3HV | 94 | 6 | [5 empty] | Bar | 0.4 | cm |  |  |  |  | 1 | cm | No | [9 empty] | 100
6 | 3 | 3HB | 3HV | 94 | 6 | [5 empty] | Bar | 0.4 | cm |  |  |  |  | 1 | cm | No | [9 empty] | 100
6 | 4 | 3HB | 3HV | 94 | 6 | [5 empty] | Bar | 0.4 | cm |  |  |  |  | 1 | cm | No | [9 empty] | 100
6 | 5 | 3HB | 3HV | 94 | 6 | [5 empty] | Bar | 0.4 | cm |  |  |  |  | 1 | cm | No | [9 empty] | 100
6 | 6 | 3HB | 3HV | 94 | 6 | [5 empty] | Bar | 0.4 | cm |  |  |  |  | 1 | cm | No | [9 empty] | 100
7 | 1 | 3HB | 3HV | 79 | 21 | [5 empty] | Film | 2 | mm | 600 | mm^2 |  |  |  |  | Yes | A_MWCNTs | 0.5 | Reinforcement | [6 empty] | 99.5
7 | 2 | 3HB | 3HV | 79 | 21 | [5 empty] | Film | 2 | mm | 600 | mm^2 |  |  |  |  | Yes | A_MWCNTs | 1 | Reinforcement | [6 empty] | 99
7 | 3 | 3HB | 3Hv | 79 | 21 | [5 empty] | Film | 2 | mm | 600 | mm^2 |  |  |  |  | Yes | A_MWCNTs | 1.5 | Reinforcement | [6 empty] | 98.5
7 | 4 | 3HB | 3HV | 79 | 21 | [5 empty] | Film | 2 | mm | 600 | mm^2 |  |  |  |  | Yes | A_MWCNTs | 0.5 | Reinforcement | [6 empty] | 99.5
7 | 5 | 3HB | 3HV | 79 | 21 | [5 empty] | Film | 2 | mm | 600 | mm^2 |  |  |  |  | Yes | A_MWCNTs | 1 | Reinforcement | [6 empty] | 99
7 | 6 | 3HB | 3Hv | 79 | 21 | [5 empty] | Film | 2 | mm | 600 | mm^2 |  |  |  |  | Yes | A_MWCNTs | 1.5 | Reinforcement | [6 empty] | 98.5
7 | 7 | 3HB | 3HV | 79 | 21 | [5 empty] | Film | 2 | mm | 600 | mm^2 |  |  |  |  | Yes | A_MWCNTs | 0.5 | Reinforcement | [6 empty] | 99.5
7 | 8 | 3HB | 3HV | 79 | 21 | [5 empty] | Film | 2 | mm | 600 | mm^2 |  |  |  |  | Yes | A_MWCNTs | 1 | Reinforcement | [6 empty] | 99
7 | 9 | 3HB | 3HV | 79 | 21 | [5 empty] | Film | 2 | mm | 600 | mm^2 |  |  |  |  | Yes | A_MWCNTs | 1.5 | Reinforcement | [6 empty] | 98.5
8 | 1 | 3HB | 3HV | 91.4 | 8.6 | 140000 | g/mol |  |  | 1.9 | Microsphere | [8 empty] | Yes | PEG_1100 | 30 | Stabilizer | [6 empty] | 70
8 | 2 | 3HB | 3HV | 91.4 | 8.6 | 140000 | g/mol |  |  | 1.9 | Microsphere | [8 empty] | Yes | PEG_10000 | 30 | Stabilizer | [6 empty] | 70
8 | 3 | 3HB | 3HV | 91.4 | 8.6 | 140000 | g/mol |  |  | 1.9 | Microsphere | [8 empty] | No | [9 empty] | 100
8 | 4 | 3HB | 3HV | 91.4 | 8.6 | 140000 | g/mol |  |  | 1.9 | Microsphere | [8 empty] | Yes | PEG_1100 | 30 | Stabilizer | [6 empty] | 70
8 | 5 | 3HB | 3HV | 91.4 | 8.6 | 140000 | g/mol |  |  | 1.9 | Microsphere | [8 empty] | Yes | PEG_10000 | 30 | Stabilizer | [6 empty] | 70
8 | 6 | 3HB | 3HV | 91.4 | 8.6 | 140000 | g/mol |  |  | 1.9 | Microsphere | [8 empty] | No | [9 empty] | 100
9 | 1 | 3HB |  | 100 |  |  | g/mol | 450000 |  |  | Film | [8 empty] | No | [9 empty] | 100
9 | 2 | 3HB |  | 100 |  |  | g/mol | 450000 |  |  | Film | [8 empty] | Yes | PPD | 20 | Plasticizer | [6 empty] | 80
9 | 3 | 3HB |  | 100 |  |  | g/mol | 450000 |  |  | Film | [8 empty] | Yes | PPD | 50 | Plasticizer | [6 empty] | 50
9 | 4 | 3HB |  | 100 |  |  | g/mol | 450000 |  |  | Film | [8 empty] | Yes | PPD | 80 | Plasticizer | [6 empty] | 20
9 | 5 | 3HB |  | 100 |  |  | g/mol | 450000 |  |  | Film | [8 empty] | No | [9 empty] | 100
9 | 6 | 3HB |  | 100 |  |  | g/mol | 450000 |  |  | Film | [8 empty] | Yes | PPD | 20 | Plasticizer | [6 empty] | 80
9 | 7 | 3HB |  | 100 |  |  | g/mol | 450000 |  |  | Film | [8 empty] | Yes | PPD | 50 | Plasticizer | [6 empty] | 50
9 | 8 | 3HB |  | 100 |  |  | g/mol | 450000 |  |  | Film | [8 empty] | Yes | PPD | 80 | Plasticizer | [6 empty] | 20
10 | 1 | 3HB |  | 100 |  | 230000 | g/mol | 87000 |  |  | Disc |  |  |  |  | 10 | mm |  |  | Yes | PEG | 74.5 | Plasticizer | [6 empty] | 25.5
11 | 1 | 3HB |  | 100 |  | 230000 | g/mol |  |  | 2.3 | Fiber | 2.8 | mm |  |  | 2 | μm |  |  | Yes | PLGA | 90 | Carrier | [6 empty] | 10
11 | 2 | 3HB |  | 100 |  | 230000 | g/mol |  |  | 2.3 | Fiber | 2.7 | mm |  |  | 2 | μm |  |  | Yes | PLGA | 81 | Carrier | IGF1 | 10 | Activator |  |  |  | 9
11 | 3 | 3HB |  | 100 |  | 230000 | g/mol |  |  | 2.3 | Fiber | 2.8 | mm |  |  | 2 | μm |  |  | Yes | PLGA | 90 | Carrier | [6 empty] | 10
11 | 4 | 3HB |  | 100 |  | 230000 | g/mol |  |  | 2.3 | Fiber | 2.7 | mm |  |  | 2 | μm |  |  | Yes | PLGA | 81 | Carrier | IGF1 | 10 | Activator |  |  |  | 9
11 | 5 | 3HB |  | 100 |  | 230000 | g/mol |  |  | 2.3 | Fiber | 2.8 | mm |  |  | 2 | μm |  |  | Yes | PLGA | 90 | Carrier | [6 empty] | 10
11 | 6 | 3HB |  | 100 |  | 230000 | g/mol |  |  | 2.3 | Fiber | 2.7 | mm |  |  | 2 | μm |  |  | Yes | PLGA | 81 | Carrier | IGF1 | 10 | Activator |  |  |  | 9
12 | 1 | 3HB |  | 100 | [6 empty] | Nanoparticle |  |  |  |  | 100 | nm |  |  | Yes | PVA | 90.9 | Stabilizer | [6 empty] | 9.1
12 | 2 | 3HB |  | 100 | [6 empty] | Nanoparticle |  |  |  |  | 165 | nm |  |  | Yes | PVA | 87 | Stabilizer | As2O3 | 4.3 | Persevative |  |  |  | 8.7
12 | 3 | 3HB |  | 100 | [6 empty] | Nanoparticle |  |  |  |  | 175 | nm |  |  | Yes | PVA | 85.1 | Stabilizer | As2O3 | 4.3 | Persevative | Folate | 2.1 | Target_Ligard | 8.5
13 | 1 | 3HB | 3HV | 88 | 12 | [5 empty] | Nanotube | [8 empty] | Yes | HNT | 28 | Carrier | [6 empty] | 72
13 | 2 | 3HB | 3HV | 88 | 12 | [5 empty] | Nanotube | [8 empty] | Yes | HNT | 26.04 | Carrier | Sr | 1.96 | Activator |  |  |  | 72
13 | 3 | 3HB | 3HV | 88 | 12 | [5 empty] | Nanotube | [8 empty] | Yes | HNT | 28 | Carrier | [6 empty] | 72
13 | 4 | 3HB | 3HV | 88 | 12 | [5 empty] | Nanotube | [8 empty] | Yes | HNT | 26.04 | Carrier | Sr | 1.96 | Activator |  |  |  | 72
13 | 5 | 3HB | 3HV | 88 | 12 | [5 empty] | Nanotube | [8 empty] | Yes | HNT | 28 | Carrier | [6 empty] | 72
13 | 6 | 3HB | 3HV | 88 | 12 | [5 empty] | Nanotube | [8 empty] | Yes | HNT | 26.04 | Carrier | Sr | 1.96 | Activator |  |  |  | 72
13 | 7 | 3HB | 3HV | 88 | 12 | [5 empty] | Nanotube | [8 empty] | Yes | HNT | 28 | Carrier | [6 empty] | 72
13 | 8 | 3HB | 3HV | 88 | 12 | [5 empty] | Nanotube | [8 empty] | Yes | HNT | 26.04 | Carrier | Sr | 1.96 | Activator |  |  |  | 72
13 | 9 | 3HB | 3HV | 88 | 12 | [5 empty] | Nanotube | [8 empty] | Yes | HNT | 28 | Carrier | [6 empty] | 72
13 | 10 | 3HB | 3HV | 88 | 12 | [5 empty] | Nanotube | [8 empty] | Yes | HNT | 26.04 | Carrier | Sr | 1.96 | Activator |  |  |  | 72
13 | 11 | 3HB | 3HV | 88 | 12 | [5 empty] | Nanotube | [8 empty] | Yes | HNT | 28 | Carrier | [6 empty] | 72
13 | 12 | 3HB | 3HV | 88 | 12 | [5 empty] | Nanotube | [8 empty] | Yes | HNT | 26.04 | Carrier | Sr | 1.96 | Activator |  |  |  | 72
14 | 1 | 3HB | 3HV | 95 | 5 | [5 empty] | Membrane | 0.3 | mm | [6 empty] | No | [9 empty] | 100
15 | 1 | 3HB |  | 100 |  | 230000 | g/mol | 87000 | [11 empty] | Yes | PDMAEMA | 66.6 | Condensator | [6 empty] | 33.4
15 | 2 | 3HB |  | 100 |  | 230000 | g/mol | 87000 | [11 empty] | Yes | PDMAEMA | 66.6 | Condensator | [6 empty] | 33.4
15 | 3 | 3HB |  | 100 |  | 230000 | g/mol | 87000 | [11 empty] | Yes | PDMAEMA | 66.6 | Condensator | [6 empty] | 33.4
15 | 4 | 3HB |  | 100 |  | 230000 | g/mol | 87000 | [11 empty] | Yes | PDMAEMA | 66.6 | Condensator | [6 empty] | 33.4
15 | 5 | 3HB |  | 100 |  | 230000 | g/mol | 87000 | [11 empty] | Yes | PDMAEMA | 66.6 | Condensator | [6 empty] | 33.4
15 | 6 | 3HB |  | 100 |  | 230000 | g/mol | 87000 | [11 empty] | Yes | PDMAEMA | 66.6 | Condensator | [6 empty] | 33.4
15 | 7 | 3HB |  | 100 |  | 230000 | g/mol | 87000 | [11 empty] | Yes | PDMAEMA | 91.2 | Condensator | [6 empty] | 8.8
15 | 8 | 3HB |  | 100 |  | 230000 | g/mol | 87000 | [11 empty] | Yes | PDMAEMA | 91.2 | Condensator | [6 empty] | 8.8
15 | 9 | 3HB |  | 100 |  | 230000 | g/mol | 87000 | [11 empty] | Yes | PDMAEMA | 91.2 | Condensator | [6 empty] | 8.8
15 | 10 | 3HB |  | 100 |  | 230000 | g/mol | 87000 | [11 empty] | Yes | PDMAEMA | 91.2 | Condensator | [6 empty] | 8.8
15 | 11 | 3HB |  | 100 |  | 230000 | g/mol | 87000 | [11 empty] | Yes | PDMAEMA | 91.2 | Condensator | [6 empty] | 8.8
15 | 12 | 3HB |  | 100 |  | 230000 | g/mol | 87000 | [11 empty] | Yes | PDMAEMA | 91.2 | Condensator | [6 empty] | 8.8
16 | 1 | 3HB |  | 100 | [6 empty] | Nanoparticle | [8 empty] | Yes | Phosphatidylcholine | 70 | Builder | Cholesterol | 20 | Stabilizer |  |  |  | 10
16 | 2 | 3HB |  | 100 | [6 empty] | Nanoparticle | [8 empty] | Yes | Phosphatidylcholine | 70 | Builder | Cholesterol | 20 | Stabilizer |  |  |  | 10
16 | 3 | 3HB |  | 100 | [6 empty] | Nanoparticle | [8 empty] | Yes | Phosphatidylcholine | 70 | Builder | Cholesterol | 20 | Stabilizer |  |  |  | 10
16 | 4 | 3HB |  | 100 | [6 empty] | Nanoparticle | [8 empty] | Yes | Phosphatidylcholine | 70 | Builder | Cholesterol | 20 | Stabilizer |  |  |  | 10
16 | 5 | 3HB |  | 100 | [6 empty] | Nanoparticle | [8 empty] | Yes | Phosphatidylcholine | 70 | Builder | Cholesterol | 20 | Stabilizer |  |  |  | 10
16 | 6 | 3HB |  | 100 | [6 empty] | Nanoparticle | [8 empty] | Yes | Phosphatidylcholine | 70 | Builder | Cholesterol | 20 | Stabilizer |  |  |  | 10
16 | 7 | 3HB |  | 100 | [6 empty] | Nanoparticle | [8 empty] | Yes | Phosphatidylcholine | 70 | Builder | Cholesterol | 20 | Stabilizer |  |  |  | 10
16 | 8 | 3HB |  | 100 | [6 empty] | Nanoparticle | [8 empty] | Yes | Phosphatidylcholine | 70 | Builder | Cholesterol | 20 | Stabilizer |  |  |  | 10
16 | 9 | 3HB |  | 100 | [6 empty] | Nanoparticle | [8 empty] | Yes | Phosphatidylcholine | 70 | Builder | Cholesterol | 20 | Stabilizer |  |  |  | 10
16 | 10 | 3HB |  | 100 | [6 empty] | Nanoparticle | [8 empty] | Yes | Phosphatidylcholine | 70 | Builder | Cholesterol | 20 | Stabilizer |  |  |  | 10
16 | 11 | 3HB |  | 100 | [6 empty] | Nanoparticle | [8 empty] | Yes | Phosphatidylcholine | 70 | Builder | Cholesterol | 20 | Stabilizer |  |  |  | 10
16 | 12 | 3HB |  | 100 | [6 empty] | Nanoparticle | [8 empty] | Yes | Phosphatidylcholine | 70 | Builder | Cholesterol | 20 | Stabilizer |  |  |  | 10
16 | 13 | 3HB |  | 100 | [6 empty] | Nanoparticle | [8 empty] | Yes | Phosphatidylcholine | 70 | Builder | Cholesterol | 20 | Stabilizer |  |  |  | 10
16 | 14 | 3HB |  | 100 | [6 empty] | Nanoparticle | [8 empty] | Yes | Phosphatidylcholine | 70 | Builder | Cholesterol | 20 | Stabilizer |  |  |  | 10
17 | 1 | 3HB | 3HV | 90.8 | 9.2 | 273000 |  |  |  |  | Microsphere | [8 empty] | Yes | PCL | 10 | Modulator | [6 empty] | 90
17 | 2 | 3HB | 3HV | 90.8 | 9.2 | 23000 |  |  |  |  | Microsphere | [8 empty] | Yes | PCL | 20 | Modulator | [6 empty] | 80
17 | 3 | 3HB | 3HV | 90.8 | 9.2 | 23000 |  |  |  |  | Microsphere | [8 empty] | Yes | PCL | 10 | Modulator | [6 empty] | 90
17 | 4 | 3HB | 3HV | 90.8 | 9.2 | 273000 |  |  |  |  | Microsphere | [8 empty] | Yes | PCL | 10 | Modulator | [6 empty] | 90
17 | 5 | 3HB | 3HV | 90.8 | 9.2 | 23000 |  |  |  |  | Microsphere | [8 empty] | Yes | PCL | 20 | Modulator | [6 empty] | 80
17 | 6 | 3HB | 3HV | 90.8 | 9.2 | 23000 |  |  |  |  | Microsphere | [8 empty] | Yes | PCL | 10 | Modulator | [6 empty] | 90
17 | 7 | 3HB | 3HV | 90.8 | 9.2 | 273000 |  |  |  |  | Microsphere | [8 empty] | Yes | PCL | 10 | Modulator | [6 empty] | 90
17 | 8 | 3HB | 3HV | 90.8 | 9.2 | 23000 |  |  |  |  | Microsphere | [8 empty] | Yes | PCL | 20 | Modulator | [6 empty] | 80
17 | 9 | 3HB | 3HV | 90.8 | 9.2 | 23000 |  |  |  |  | Microsphere | [8 empty] | Yes | PCL | 10 | Modulator | [6 empty] | 90
18 | 1 | 3HB |  | 100 |  | 7300 | g/mol |  |  |  | Nanoparticle |  |  |  |  | 140 | nm |  |  | Yes | PMLA | 52 | Carrier | [6 empty] | 48
18 | 2 | 3HB |  | 100 |  | 7300 | g/mol |  |  |  | Nanoparticle |  |  |  |  | 140 | nm |  |  | Yes | PMLA | 52 | Carrier | [6 empty] | 48
18 | 3 | 3HB |  | 100 |  | 7300 | g/mol |  |  |  | Nanoparticle |  |  |  |  | 140 | nm |  |  | Yes | PMLA | 52 | Carrier | [6 empty] | 48
18 | 4 | 3HB |  | 100 |  | 7300 | g/mol |  |  |  | Nanoparticle |  |  |  |  | 140 | nm |  |  | Yes | PMLA | 52 | Carrier | [6 empty] | 48
18 | 5 | 3HB |  | 100 |  | 7300 | g/mol |  |  |  | Nanoparticle |  |  |  |  | 140 | nm |  |  | Yes | PMLA | 52 | Carrier | [6 empty] | 48
18 | 6 | 3HB |  | 100 |  | 7300 | g/mol |  |  |  | Nanoparticle |  |  |  |  | 140 | nm |  |  | Yes | PMLA | 52 | Carrier | [6 empty] | 48
18 | 7 | 3HB |  | 100 |  | 7300 | g/mol |  |  |  | Nanoparticle |  |  |  |  | 140 | nm |  |  | Yes | PMLA | 52 | Carrier | [6 empty] | 48
18 | 8 | 3HB |  | 100 |  | 7300 | g/mol |  |  |  | Nanoparticle |  |  |  |  | 140 | nm |  |  | Yes | PMLA | 52 | Carrier | [6 empty] | 48
19 | 1 | 3HB | 3HV | 92 | 8 | 71000 | g/mol |  |  |  | Nanoparticle |  |  |  |  | 84.75 | nm |  |  | Yes | SDS | 2.5 | Surfactant | [6 empty] | 97.5
19 | 2 | 3HB | 3HV | 92 | 8 | 71000 | g/mol |  |  |  | Nanoparticle |  |  |  |  | 84.75 | nm |  |  | Yes | SDS | 2.5 | Surfactant | [6 empty] | 97.5
20 | 1 | 3HB | 3HV | 88 | 12 | [5 empty] | Microsphere |  |  |  |  | 2.46 | μm |  |  | No | [9 empty] | 100
20 | 2 | 3HB | 3HV | 88 | 12 | [5 empty] | Microsphere |  |  |  |  | 2.46 | μm |  |  | No | [9 empty] | 100
20 | 3 | 3HB | 3HV | 88 | 12 | [5 empty] | Microsphere |  |  |  |  | 2.46 | μm |  |  | No | [9 empty] | 100
20 | 4 | 3HB | 3HV | 88 | 12 | [5 empty] | Microsphere |  |  |  |  | 2.46 | μm |  |  | No | [9 empty] | 100
20 | 5 | 3HB | 3HV | 88 | 12 | [5 empty] | Microsphere |  |  |  |  | 2.46 | μm |  |  | No | [9 empty] | 100
20 | 6 | 3HB | 3HV | 88 | 12 | [5 empty] | Microsphere |  |  |  |  | 2.46 | μm |  |  | Yes | SPIONs | 12.5 | Filler | [6 empty] | 87.5
20 | 7 | 3HB | 3HV | 88 | 12 | [5 empty] | Microsphere |  |  |  |  | 2.46 | μm |  |  | Yes | SPIONs | 12.5 | Filler | [6 empty] | 87.5
20 | 8 | 3HB | 3HV | 88 | 12 | [5 empty] | Microsphere |  |  |  |  | 2.46 | μm |  |  | Yes | SPIONs | 12.5 | Filler | [6 empty] | 87.5
20 | 9 | 3HB | 3HV | 88 | 12 | [5 empty] | Microsphere |  |  |  |  | 2.46 | μm |  |  | Yes | SPIONs | 12.5 | Filler | [6 empty] | 87.5
20 | 10 | 3HB | 3HV | 88 | 12 | [5 empty] | Microsphere |  |  |  |  | 2.46 | μm |  |  | Yes | SPIONs | 12.5 | Filler | [6 empty] | 87.5
20 | 11 | 3HB | 3HV | 88 | 12 | [5 empty] | Microsphere |  |  |  |  | 2.46 | μm |  |  | Yes | SPIONs | 20.3 | Filler | [6 empty] | 79.7
20 | 12 | 3HB | 3HV | 88 | 12 | [5 empty] | Microsphere |  |  |  |  | 2.46 | μm |  |  | Yes | SPIONs | 20.3 | Filler | [6 empty] | 79.7
20 | 13 | 3HB | 3HV | 88 | 12 | [5 empty] | Microsphere |  |  |  |  | 2.46 | μm |  |  | Yes | SPIONs | 20.3 | Filler | [6 empty] | 79.7
20 | 14 | 3HB | 3HV | 88 | 12 | [5 empty] | Microsphere |  |  |  |  | 2.46 | μm |  |  | Yes | SPIONs | 20.3 | Filler | [6 empty] | 79.7
20 | 15 | 3HB | 3HV | 88 | 12 | [5 empty] | Microsphere |  |  |  |  | 2.46 | μm |  |  | Yes | SPIONs | 20.3 | Filler | [6 empty] | 79.7
21 | 1 | 3HB |  | 100 |  | 240000 | g/mol |  |  | 8 | Film | 22.54 | [7 empty] | No | [9 empty] | 100
21 | 2 | 3HB |  | 100 |  | 240000 | g/mol |  |  | 8 | Film | 22.54 | [7 empty] | No | [9 empty] | 100
21 | 3 | 3HB |  | 100 |  | 240000 | g/mol |  |  | 8 | Film | 22.54 | [7 empty] | No | [9 empty] | 100
21 | 4 | 3HB |  | 100 |  | 240000 | g/mol |  |  | 8 | Film | 22.54 | [7 empty] | No | [9 empty] | 100
21 | 5 | 3HB |  | 100 |  | 240000 | g/mol |  |  | 8 | Film | 22.54 | [7 empty] | No | [9 empty] | 100
21 | 6 | 3HB | 3HV |  |  | 270000 | g/mol |  |  | 3.37 | Film | 34.01 | [7 empty] | No | [9 empty] | 100
21 | 7 | 3HB | 3HV |  |  | 270000 | g/mol |  |  | 3.37 | Film | 34.01 | [7 empty] | No | [9 empty] | 100
21 | 8 | 3HB | 3HV |  |  | 270000 | g/mol |  |  | 3.37 | Film | 34.01 | [7 empty] | No | [9 empty] | 100
21 | 9 | 3HB | 3HV |  |  | 270000 | g/mol |  |  | 3.37 | Film | 34.01 | [7 empty] | No | [9 empty] | 100
21 | 10 | 3HB | 3HV |  |  | 270000 | g/mol |  |  | 3.37 | Film | 34.01 | [7 empty] | No | [9 empty] | 100
21 | 11 | 3HB |  | 100 |  | 240000 | g/mol |  |  | 8 | Film | 22.54 | [7 empty] | Yes | Gentamicin_sulfate | 30 | Antibiotic | [6 empty] | 70
21 | 12 | 3HB |  | 100 |  | 240000 | g/mol |  |  | 8 | Film | 22.54 | [7 empty] | Yes | Gentamicin_sulfate | 30 | Antibiotic | [6 empty] | 70
21 | 13 | 3HB |  | 100 |  | 240000 | g/mol |  |  | 8 | Film | 22.54 | [7 empty] | Yes | Gentamicin_sulfate | 30 | Antibiotic | [6 empty] | 70
21 | 14 | 3HB |  | 100 |  | 240000 | g/mol |  |  | 8 | Film | 22.54 | [7 empty] | Yes | Gentamicin_sulfate | 30 | Antibiotic | [6 empty] | 70
21 | 15 | 3HB |  | 100 |  | 240000 | g/mol |  |  | 8 | Film | 22.54 | [7 empty] | Yes | Gentamicin_sulfate | 30 | Antibiotic | [6 empty] | 70
21 | 16 | 3HB | 3HV |  |  | 270000 | g/mol |  |  | 3.37 | Film | 34.01 | [7 empty] | Yes | Gentamicin_sulfate | 30 | Antibiotic | [6 empty] | 70
21 | 17 | 3HB | 3HV |  |  | 270000 | g/mol |  |  | 3.37 | Film | 34.01 | [7 empty] | Yes | Gentamicin_sulfate | 30 | Antibiotic | [6 empty] | 70
21 | 18 | 3HB | 3HV |  |  | 270000 | g/mol |  |  | 3.37 | Film | 34.01 | [7 empty] | Yes | Gentamicin_sulfate | 30 | Antibiotic | [6 empty] | 70
21 | 19 | 3HB | 3HV |  |  | 270000 | g/mol |  |  | 3.37 | Film | 34.01 | [7 empty] | Yes | Gentamicin_sulfate | 30 | Antibiotic | [6 empty] | 70
21 | 20 | 3HB | 3HV |  |  | 270000 | g/mol |  |  | 3.37 | Film | 34.01 | [7 empty] | Yes | Gentamicin_sulfate | 30 | Antibiotic | [6 empty] | 70
22 | 1 | 3HB | 3HV | [7 empty] | Nanoparticle | [8 empty] | Yes | AZA | 0.125 | Immunosuppressant | [6 empty] | 99.875
22 | 2 | 3HB | 3HV | [7 empty] | Nanoparticle | [8 empty] | Yes | AZA | 0.0625 | Immunosuppressant | [6 empty] | 99.9375
22 | 3 | 3HB | 3HV | [7 empty] | Nanoparticle | [8 empty] | Yes | AZA | 0.0313 | Immunosuppressant | [6 empty] | 99.9687
22 | 4 | 3HB | 3HV | [7 empty] | Nanoparticle | [8 empty] | Yes | AZA | 0.0156 | Immunosuppressant | [6 empty] | 99.9844
22 | 5 | 3HB | 3HV | [7 empty] | Nanoparticle | [8 empty] | Yes | AZA | 0.0078 | Immunosuppressant | [6 empty] | 99.9922
22 | 6 | 3HB | 3HV | [7 empty] | Nanoparticle | [8 empty] | Yes | AZA | 0.0039 | Immunosuppressant | [6 empty] | 99.9961
22 | 7 | 3HB | 3HV | [7 empty] | Nanoparticle | [8 empty] | Yes | AZA | 0.002 | Immunosuppressant | [6 empty] | 99.998
22 | 8 | 3HB | 3HV | [7 empty] | Nanoparticle | [8 empty] | Yes | AZA | 0.001 | Immunosuppressant | [6 empty] | 99.999
22 | 9 | 3HB | 3HV | [7 empty] | Nanoparticle | [8 empty] | Yes | AZA | 0.0005 | Immunosuppressant | [6 empty] | 99.9995
22 | 10 | 3HB | 3HV | [7 empty] | Nanoparticle | [8 empty] | Yes | AZA | 0.125 | Immunosuppressant | [6 empty] | 99.875
22 | 11 | 3HB | 3HV | [7 empty] | Nanoparticle | [8 empty] | Yes | AZA | 0.0625 | Immunosuppressant | [6 empty] | 99.9375
22 | 12 | 3HB | 3HV | [7 empty] | Nanoparticle | [8 empty] | Yes | AZA | 0.0313 | Immunosuppressant | [6 empty] | 99.9687
22 | 13 | 3HB | 3HV | [7 empty] | Nanoparticle | [8 empty] | Yes | AZA | 0.0156 | Immunosuppressant | [6 empty] | 99.9844
22 | 14 | 3HB | 3HV | [7 empty] | Nanoparticle | [8 empty] | Yes | AZA | 0.0078 | Immunosuppressant | [6 empty] | 99.9922
22 | 15 | 3HB | 3HV | [7 empty] | Nanoparticle | [8 empty] | Yes | AZA | 0.0039 | Immunosuppressant | [6 empty] | 99.9961
22 | 16 | 3HB | 3HV | [7 empty] | Nanoparticle | [8 empty] | Yes | AZA | 0.002 | Immunosuppressant | [6 empty] | 99.998
22 | 17 | 3HB | 3HV | [7 empty] | Nanoparticle | [8 empty] | Yes | AZA | 0.001 | Immunosuppressant | [6 empty] | 99.999
22 | 18 | 3HB | 3HV | [7 empty] | Nanoparticle | [8 empty] | Yes | AZA | 0.0005 | Immunosuppressant | [6 empty] | 99.9995
23 | 1 | 3HB | 3HV | 88 | 12 | 240000 | g/mol |  |  |  | Nanoparticle |  |  |  |  | 237.3 | nm |  |  | Yes | PVA | 90 | Stabilizer | [6 empty] | 10
23 | 2 | 3HB | 3HV | 88 | 12 | 240000 | g/mol |  |  |  | Nanoparticle |  |  |  |  | 237.3 | nm |  |  | Yes | PVA | 90 | Stabilizer | [6 empty] | 10
23 | 3 | 3HB | 3HV | 88 | 12 | 240000 | g/mol |  |  |  | Nanoparticle |  |  |  |  | 237.3 | nm |  |  | Yes | PVA | 89.11 | Stabilizer | HC | 0.99 |  |  |  |  | 9.9
23 | 4 | 3HB | 3HV | 88 | 12 | 240000 | g/mol |  |  |  | Nanoparticle |  |  |  |  | 237.3 | nm |  |  | Yes | PVA | 89.11 | Stabilizer | HC | 0.99 |  |  |  |  | 9.9
24 | 1 | 3HB | 3HV | 94 | 6 | 14080 | g/mol | 10143 |  | 4.426 | Nanoparticle |  |  |  |  | 183 | nm |  |  | No | [9 empty] | 100
24 | 2 | 3HB | 3HV | 94 | 6 | 14080 | g/mol | 10143 |  | 4.426 | Nanoparticle |  |  |  |  | 183 | nm |  |  | No | [9 empty] | 100
24 | 3 | 3HB | 3HV | 94 | 6 | 14080 | g/mol | 10143 |  | 4.426 | Nanoparticle |  |  |  |  | 183 | nm |  |  | No | [9 empty] | 100
24 | 4 | 3HB | 3HV | 94 | 6 | 14080 | g/mol | 10143 |  | 4.426 | Nanoparticle |  |  |  |  | 183 | nm |  |  | No | [9 empty] | 100
25 | 1 | 3HB | 3HV | 89 | 11 | [5 empty] | Nanospheres |  |  |  |  | 166 | nm |  |  | Yes | PVA | 61.3 | Stabilizer | [6 empty] | 38.7
25 | 2 | 3HB | 3HV | 89 | 11 | [5 empty] | Nanospheres |  |  |  |  | 166 | nm |  |  | Yes | PVA | 61.3 | Stabilizer | [6 empty] | 38.7
25 | 3 | 3HB | 3HV | 89 | 11 | [5 empty] | Nanospheres |  |  |  |  | 426 | nm |  |  | Yes | PVA | 61.3 | Stabilizer | [6 empty] | 38.7
25 | 4 | 3HB | 3HV | 89 | 11 | [5 empty] | Nanospheres |  |  |  |  | 426 | nm |  |  | Yes | PVA | 61.3 | Stabilizer | [6 empty] | 38.7
25 | 5 | 3HB | 3HV | 89 | 11 | [5 empty] | Nanospheres |  |  |  |  | 1900 | nm |  |  | Yes | PVA | 61.3 | Stabilizer | [6 empty] | 38.7
25 | 6 | 3HB | 3HV | 89 | 11 | [5 empty] | Nanospheres |  |  |  |  | 1900 | nm |  |  | Yes | PVA | 61.3 | Stabilizer | [6 empty] | 38.7
26 | 1 | 3HB |  | 100 |  |  |  | 59400 | g/mol |  | Linear | [8 empty] | Yes | PNIPAAM | 27 | Responsive | PPEGMEMA | 44 | Stealth | PPPGMA | 23 | Hydrophobe | 6
26 | 2 | 3HB |  | 100 |  |  |  | 59400 | g/mol |  | Diblock_star | [8 empty] | Yes | PNIPAAM | 27 | Responsive | PPEGMEMA | 44 | Stealth | PPPGMA | 23 | Hydrophobe | 6
26 | 3 | 3HB |  | 100 |  |  |  | 59400 | g/mol |  | Diblock_star | [8 empty] | Yes | PNIPAAM | 27 | Responsive | PPEGMEMA | 44 | Stealth | PPPGMA | 23 | Hydrophobe | 6
26 | 4 | 3HB |  | 100 |  |  |  | 59400 | g/mol |  | Diblock_star | [8 empty] | Yes | PNIPAAM | 27 | Responsive | PPEGMEMA | 44 | Stealth | PPPGMA | 23 | Hydrophobe | 6
26 | 5 | 3HB |  | 100 |  |  |  | 59400 | g/mol |  | Diblock_star | [8 empty] | Yes | PNIPAAM | 27 | Responsive | PPEGMEMA | 44 | Stealth | PPPGMA | 23 | Hydrophobe | 6
26 | 6 | 3HB |  | 100 |  |  |  | 59400 | g/mol |  | Diblock_star | [8 empty] | Yes | PNIPAAM | 27 | Responsive | PPEGMEMA | 44 | Stealth | PPPGMA | 23 | Hydrophobe | 6
26 | 7 | 3HB |  | 100 |  |  |  | 59400 | g/mol |  | Diblock_star | [8 empty] | Yes | PNIPAAM | 28 | Responsive | PPEGMEMA | 41 | Stealth | PPPGMA | 21 | Hydrophobe | 10
26 | 8 | 3HB |  | 100 |  |  |  | 59400 | g/mol |  | Diblock_star | [8 empty] | Yes | PNIPAAM | 28 | Responsive | PPEGMEMA | 41 | Stealth | PPPGMA | 21 | Hydrophobe | 10
26 | 9 | 3HB |  | 100 |  |  |  | 59400 | g/mol |  | Diblock_star | [8 empty] | Yes | PNIPAAM | 28 | Responsive | PPEGMEMA | 41 | Stealth | PPPGMA | 21 | Hydrophobe | 10
26 | 10 | 3HB |  | 100 |  |  |  | 59400 | g/mol |  | Diblock_star | [8 empty] | Yes | PNIPAAM | 28 | Responsive | PPEGMEMA | 41 | Stealth | PPPGMA | 21 | Hydrophobe | 10
26 | 11 | 3HB |  | 100 |  |  |  | 59400 | g/mol |  | Diblock_star | [8 empty] | Yes | PNIPAAM | 28 | Responsive | PPEGMEMA | 41 | Stealth | PPPGMA | 21 | Hydrophobe | 10
26 | 12 | 3HB |  | 100 |  |  |  | 59400 | g/mol |  | Diblock_star | [8 empty] | Yes | PNIPAAM | 28 | Responsive | PPEGMEMA | 41 | Stealth | PPPGMA | 21 | Hydrophobe | 10
26 | 13 | 3HB |  | 100 |  |  |  | 59400 | g/mol |  | Diblock_star | [8 empty] | Yes | PNIPAAM | 24 | Responsive | PPEGMEMA | 33 | Stealth | PPPGMA | 32 | Hydrophobe | 11
26 | 14 | 3HB |  | 100 |  |  |  | 59400 | g/mol |  | Diblock_star | [8 empty] | Yes | PNIPAAM | 24 | Responsive | PPEGMEMA | 33 | Stealth | PPPGMA | 32 | Hydrophobe | 11
26 | 15 | 3HB |  | 100 |  |  |  | 59400 | g/mol |  | Diblock_star | [8 empty] | Yes | PNIPAAM | 24 | Responsive | PPEGMEMA | 33 | Stealth | PPPGMA | 32 | Hydrophobe | 11
26 | 16 | 3HB |  | 100 |  |  |  | 59400 | g/mol |  | Diblock_star | [8 empty] | Yes | PNIPAAM | 24 | Responsive | PPEGMEMA | 33 | Stealth | PPPGMA | 32 | Hydrophobe | 11
26 | 17 | 3HB |  | 100 |  |  |  | 59400 | g/mol |  | Diblock_star | [8 empty] | Yes | PNIPAAM | 24 | Responsive | PPEGMEMA | 33 | Stealth | PPPGMA | 32 | Hydrophobe | 11
26 | 18 | 3HB |  | 100 |  |  |  | 59400 | g/mol |  | Diblock_star | [8 empty] | Yes | PNIPAAM | 24 | Responsive | PPEGMEMA | 33 | Stealth | PPPGMA | 32 | Hydrophobe | 11
26 | 19 | 3HB |  | 100 |  |  |  | 59400 | g/mol |  | Diblock_star | [8 empty] | Yes | PNIPAAM | 20 | Responsive | PPEGMEMA | 55 | Stealth | PPPGMA | 14 | Hydrophobe | 11
26 | 20 | 3HB |  | 100 |  |  |  | 59400 | g/mol |  | Diblock_star | [8 empty] | Yes | PNIPAAM | 20 | Responsive | PPEGMEMA | 55 | Stealth | PPPGMA | 14 | Hydrophobe | 11
26 | 21 | 3HB |  | 100 |  |  |  | 59400 | g/mol |  | Diblock_star | [8 empty] | Yes | PNIPAAM | 20 | Responsive | PPEGMEMA | 55 | Stealth | PPPGMA | 14 | Hydrophobe | 11
26 | 22 | 3HB |  | 100 |  |  |  | 59400 | g/mol |  | Diblock_star | [8 empty] | Yes | PNIPAAM | 20 | Responsive | PPEGMEMA | 55 | Stealth | PPPGMA | 14 | Hydrophobe | 11
26 | 23 | 3HB |  | 100 |  |  |  | 59400 | g/mol |  | Diblock_star | [8 empty] | Yes | PNIPAAM | 20 | Responsive | PPEGMEMA | 55 | Stealth | PPPGMA | 14 | Hydrophobe | 11
26 | 24 | 3HB |  | 100 |  |  |  | 59400 | g/mol |  | Diblock_star | [8 empty] | Yes | PNIPAAM | 20 | Responsive | PPEGMEMA | 55 | Stealth | PPPGMA | 14 | Hydrophobe | 11
26 | 25 | 3HB |  | 100 |  |  |  | 59400 | g/mol |  | Tetra_Arm_Star | [8 empty] | Yes | PNIPAAM | 23 | Responsive | PPEGMEMA | 45 | Stealth | PPPGMA | 8 | Hydrophobe | 8
26 | 26 | 3HB |  | 100 |  |  |  | 59400 | g/mol |  | Tetra_Arm_Star | [8 empty] | Yes | PNIPAAM | 23 | Responsive | PPEGMEMA | 45 | Stealth | PPPGMA | 8 | Hydrophobe | 8
26 | 27 | 3HB |  | 100 |  |  |  | 59400 | g/mol |  | Tetra_Arm_Star | [8 empty] | Yes | PNIPAAM | 23 | Responsive | PPEGMEMA | 45 | Stealth | PPPGMA | 8 | Hydrophobe | 8
26 | 28 | 3HB |  | 100 |  |  |  | 59400 | g/mol |  | Tetra_Arm_Star | [8 empty] | Yes | PNIPAAM | 23 | Responsive | PPEGMEMA | 45 | Stealth | PPPGMA | 8 | Hydrophobe | 8
26 | 29 | 3HB |  | 100 |  |  |  | 59400 | g/mol |  | Tetra_Arm_Star | [8 empty] | Yes | PNIPAAM | 23 | Responsive | PPEGMEMA | 45 | Stealth | PPPGMA | 8 | Hydrophobe | 8
26 | 30 | 3HB |  | 100 |  |  |  | 59400 | g/mol |  | Tetra_Arm_Star | [8 empty] | Yes | PNIPAAM | 23 | Responsive | PPEGMEMA | 45 | Stealth | PPPGMA | 8 | Hydrophobe | 8
27 | 1 | 3HB |  | 100 | [6 empty] | Nanofibers | [6 empty] | 0.57 | μm | Yes | VCM | 16.5 | Antibiotic | [6 empty] | 83.5
27 | 2 | 3HB |  | 100 | [6 empty] | Nanofibers | [6 empty] | 0.57 | μm | Yes | VCM | 16.5 | Antibiotic | [6 empty] | 83.5
27 | 3 | 3HB |  | 100 | [6 empty] | Nanofibers | [6 empty] | 0.57 | μm | Yes | VCM | 16.5 | Antibiotic | [6 empty] | 83.5
27 | 4 | 3HB |  | 100 | [6 empty] | Nanofibers | [6 empty] | 0.57 | μm | Yes | VCM | 22.6 | Antibiotic | CaCO3 | 16 | Biomineralization_Bioactivity_Enhancement |  |  |  | 61.4
27 | 5 | 3HB |  | 100 | [6 empty] | Nanofibers | [6 empty] | 0.57 | μm | Yes | VCM | 22.6 | Antibiotic | CaCO3 | 16 | Biomineralization_Bioactivity_Enhancement |  |  |  | 61.4
27 | 6 | 3HB |  | 100 | [6 empty] | Nanofibers | [6 empty] | 0.57 | μm | Yes | VCM | 22.6 | Antibiotic | CaCO3 | 16 | Biomineralization_Bioactivity_Enhancement |  |  |  | 61.4
27 | 7 | 3HB |  | 100 | [6 empty] | Nanofibers | [6 empty] | 0.57 | μm | Yes | ALP | 2.44 | Bioactive_surface_bound_enzyme | [6 empty] | 97.56
27 | 8 | 3HB |  | 100 | [6 empty] | Nanofibers | [6 empty] | 0.57 | μm | Yes | ALP | 2.44 | Bioactive_surface_bound_enzyme | [6 empty] | 97.56
27 | 9 | 3HB |  | 100 | [6 empty] | Nanofibers | [6 empty] | 0.57 | μm | Yes | ALP | 2.44 | Bioactive_surface_bound_enzyme | [6 empty] | 97.56
27 | 10 | 3HB |  | 100 | [6 empty] | Nanofibers | [6 empty] | 0.57 | μm | Yes | ALP | 2 | Bioactive_surface_bound_enzyme | CaCO3 | 16 | Biomineralization_Bioactivity_Enhancement |  |  |  | 81
27 | 11 | 3HB |  | 100 | [6 empty] | Nanofibers | [6 empty] | 0.57 | μm | Yes | ALP | 2 | Bioactive_surface_bound_enzyme | CaCO3 | 16 | Biomineralization_Bioactivity_Enhancement |  |  |  | 81
27 | 12 | 3HB |  | 100 | [6 empty] | Nanofibers | [6 empty] | 0.57 | μm | Yes | ALP | 2 | Bioactive_surface_bound_enzyme | CaCO3 | 16 | Biomineralization_Bioactivity_Enhancement |  |  |  | 81
27 | 13 | 3HB |  | 100 | [6 empty] | Nanofibers | [6 empty] | 0.57 | μm | Yes | CaCO3 | 15 | Biomineralization_Bioactivity_Enhancement | [6 empty] | 85
27 | 14 | 3HB |  | 100 | [6 empty] | Nanofibers | [6 empty] | 0.57 | μm | Yes | CaCO3 | 15 | Biomineralization_Bioactivity_Enhancement | [6 empty] | 85
27 | 15 | 3HB |  | 100 | [6 empty] | Nanofibers | [6 empty] | 0.57 | μm | Yes | CaCO3 | 15 | Biomineralization_Bioactivity_Enhancement | [6 empty] | 85
27 | 16 | 3HB |  | 100 | [6 empty] | Nanofibers | [6 empty] | 0.57 | μm | Yes | VCM | 23 | Antibiotic | ALP | 2 | Bioactive_surface_bound_enzyme | CaCO3 | 16 | Biomineralization_Bioactivity_Enhancement | 59
27 | 17 | 3HB |  | 100 | [6 empty] | Nanofibers | [6 empty] | 0.57 | μm | Yes | VCM | 23 | Antibiotic | ALP | 2 | Bioactive_surface_bound_enzyme | CaCO3 | 16 | Biomineralization_Bioactivity_Enhancement | 59
27 | 18 | 3HB |  | 100 | [6 empty] | Nanofibers | [6 empty] | 0.57 | μm | Yes | VCM | 23 | Antibiotic | ALP | 2 | Bioactive_surface_bound_enzyme | CaCO3 | 16 | Biomineralization_Bioactivity_Enhancement | 59
28 | 1 | 3HB |  | 100 |  |  | g/mol | 60000 |  |  | Micelles | [6 empty] | 100 | nm | Yes | PDMAEMA | 93.97 | Functional_Additive | [6 empty] | 6.03
28 | 2 | 3HB |  | 100 |  |  | g/mol | 60000 |  |  | Micelles | [6 empty] | 100 | nm | Yes | PDMAEMA | 93.97 | Functional_Additive | [6 empty] | 6.03
28 | 3 | 3HB |  | 100 |  |  | g/mol | 60000 |  |  | Micelles | [6 empty] | 100 | nm | Yes | PDMAEMA | 93.97 | Functional_Additive | [6 empty] | 6.03
28 | 4 | 3HB |  | 100 |  |  | g/mol | 60000 |  |  | Micelles | [6 empty] | 100 | nm | Yes | PDMAEMA | 93.97 | Functional_Additive | [6 empty] | 6.03
28 | 5 | 3HB |  | 100 |  |  | g/mol | 60000 |  |  | Micelles | [6 empty] | 100 | nm | Yes | PDMAEMA | 93.97 | Functional_Additive | [6 empty] | 6.03
28 | 6 | 3HB |  | 100 |  |  | g/mol | 60000 |  |  | Micelles | [6 empty] | 100 | nm | Yes | PDMAEMA | 93.97 | Functional_Additive | [6 empty] | 6.03
28 | 7 | 3HB |  | 100 |  |  | g/mol | 60000 |  |  | Micelles | [6 empty] | 110 | nm | Yes | PDMAEMA | 94.11 | Functional_Additive | [6 empty] | 5.89
28 | 8 | 3HB |  | 100 |  |  | g/mol | 60000 |  |  | Micelles | [6 empty] | 110 | nm | Yes | PDMAEMA | 94.11 | Functional_Additive | [6 empty] | 5.89
28 | 9 | 3HB |  | 100 |  |  | g/mol | 60000 |  |  | Micelles | [6 empty] | 110 | nm | Yes | PDMAEMA | 94.11 | Functional_Additive | [6 empty] | 5.89
28 | 10 | 3HB |  | 100 |  |  | g/mol | 60000 |  |  | Micelles | [6 empty] | 110 | nm | Yes | PDMAEMA | 94.11 | Functional_Additive | [6 empty] | 5.89
28 | 11 | 3HB |  | 100 |  |  | g/mol | 60000 |  |  | Micelles | [6 empty] | 110 | nm | Yes | PDMAEMA | 94.11 | Functional_Additive | [6 empty] | 5.89
28 | 12 | 3HB |  | 100 |  |  | g/mol | 60000 |  |  | Micelles | [6 empty] | 110 | nm | Yes | PDMAEMA | 94.11 | Functional_Additive | [6 empty] | 5.89
28 | 13 | 3HB |  | 100 |  |  | g/mol | 60000 |  |  | Micelles | [6 empty] | 130 | nm | Yes | PDMAEMA | 93.3 | Functional_Additive | [6 empty] | 6.7
28 | 14 | 3HB |  | 100 |  |  | g/mol | 60000 |  |  | Micelles | [6 empty] | 130 | nm | Yes | PDMAEMA | 93.3 | Functional_Additive | [6 empty] | 6.7
28 | 15 | 3HB |  | 100 |  |  | g/mol | 60000 |  |  | Micelles | [6 empty] | 130 | nm | Yes | PDMAEMA | 93.3 | Functional_Additive | [6 empty] | 6.7
28 | 16 | 3HB |  | 100 |  |  | g/mol | 60000 |  |  | Micelles | [6 empty] | 130 | nm | Yes | PDMAEMA | 93.3 | Functional_Additive | [6 empty] | 6.7
28 | 17 | 3HB |  | 100 |  |  | g/mol | 60000 |  |  | Micelles | [6 empty] | 130 | nm | Yes | PDMAEMA | 93.3 | Functional_Additive | [6 empty] | 6.7
28 | 18 | 3HB |  | 100 |  |  | g/mol | 60000 |  |  | Micelles | [6 empty] | 130 | nm | Yes | PDMAEMA | 93.3 | Functional_Additive | [6 empty] | 6.7
29 | 1 | 3HB | 3HV | 81 | 19 | [5 empty] | Fiber | [6 empty] | 5 | mm | No
29 | 2 | 3HB | 3HV | 81 | 19 | [5 empty] | Fiber | [6 empty] | 5 | mm | Yes | sCaCO3 | 16.7 | Filler | [6 empty] | 83.3
29 | 3 | 3HB | 3HV | 81 | 19 | [5 empty] | Fiber | [6 empty] | 5 | mm | Yes | mCaCO3 | 16.7 | Reinforcement | [6 empty] | 83.3
30 | 1 | 3HB |  | 100 |  |  | g/mol | 86 |  |  | Fiber | [6 empty] | 1.75 | mm | Yes | PLA | 73.91 | Matrix_polymer | HA_TCP | 8.7 | Bioactive_reinforcement | TAC | 4.35 | Plasticizer | 13.04
30 | 2 | 3HB |  | 100 |  |  | g/mol | 86 |  |  | Fiber | [6 empty] | 1.75 | mm | Yes | PLA | 73.91 | Matrix_polymer | HA_TCP | 8.7 | Bioactive_reinforcement | TAC | 4.35 | Plasticizer | 13.04
31 | 1 | 3HB | 3HV | 88 | 12 | [5 empty] | Microsphere | [6 empty] | 1.89 | μm | No | [9 empty] | 100
31 | 2 | 3HB | 3HV | 88 | 12 | [5 empty] | Microsphere | [6 empty] | 1.89 | μm | No | [9 empty] | 100
31 | 3 | 3HB | 3HV | 88 | 12 | [5 empty] | Microsphere | [6 empty] | 1.89 | μm | No | [9 empty] | 100
31 | 4 | 3HB | 3HV | 88 | 12 | [5 empty] | Microsphere | [6 empty] | 2.2 | μm | Yes | CEF | 6.6 | Antibiotic | [6 empty] | 93.4
31 | 5 | 3HB | 3HV | 88 | 12 | [5 empty] | Microsphere | [6 empty] | 2.2 | μm | Yes | CEF | 6.6 | Antibiotic | [6 empty] | 93.4
31 | 6 | 3HB | 3HV | 88 | 12 | [5 empty] | Microsphere | [6 empty] | 2.2 | μm | Yes | CEF | 6.6 | Antibiotic | [6 empty] | 93.4
32 | 1 | 3HB |  | 100 |  | 437000 | g/mol |  |  |  | Nanospheres | [6 empty] | 68.53 | nm | Yes | FA | 33.33 | Targeting_ligand | PEG | 33.33 | Stabilizer |  |  |  | 33.33
32 | 2 | 3HB |  | 100 |  | 437000 | g/mol |  |  |  | Nanospheres | [6 empty] | 68.53 | nm | Yes | FA | 33.33 | Targeting_ligand | PEG | 33.33 | Stabilizer |  |  |  | 33.33
32 | 3 | 3HB |  | 100 |  | 437000 | g/mol |  |  |  | Nanospheres | [6 empty] | 68.53 | nm | Yes | FA | 33.33 | Targeting_ligand | PEG | 33.33 | Stabilizer |  |  |  | 33.33
32 | 4 | 3HB |  | 100 |  | 437000 | g/mol |  |  |  | Nanospheres | [6 empty] | 68.53 | nm | Yes | FA | 33.33 | Targeting_ligand | PEG | 33.33 | Stabilizer |  |  |  | 33.33
32 | 5 | 3HB |  | 100 |  | 437000 | g/mol |  |  |  | Nanospheres | [6 empty] | 68.53 | nm | Yes | FA | 33.33 | Targeting_ligand | PEG | 33.33 | Stabilizer |  |  |  | 33.33
32 | 6 | 3HB |  | 100 |  | 437000 | g/mol |  |  |  | Nanospheres | [6 empty] | 68.53 | nm | Yes | FA | 33.33 | Targeting_ligand | PEG | 33.33 | Stabilizer |  |  |  | 33.33
32 | 7 | 3HB |  | 100 |  | 437000 | g/mol |  |  |  | Nanospheres | [6 empty] | 68.53 | nm | Yes | FA | 33.33 | Targeting_ligand | PEG | 33.33 | Stabilizer |  |  |  | 33.33
32 | 8 | 3HB |  | 100 |  | 437000 | g/mol |  |  |  | Nanospheres | [6 empty] | 68.53 | nm | Yes | FA | 33.33 | Targeting_ligand | PEG | 33.33 | Stabilizer |  |  |  | 33.33
32 | 9 | 3HB |  | 100 |  | 437000 | g/mol |  |  |  | Nanospheres | [6 empty] | 68.53 | nm | Yes | FA | 33.33 | Targeting_ligand | PEG | 33.33 | Stabilizer |  |  |  | 33.33
32 | 10 | 3HB |  | 100 |  | 437000 | g/mol |  |  |  | Nanospheres | [6 empty] | 68.53 | nm | Yes | FA | 33.33 | Targeting_ligand | PEG | 33.33 | Stabilizer |  |  |  | 33.33
32 | 11 | 3HB |  | 100 |  | 437000 | g/mol |  |  |  | Nanospheres | [6 empty] | 68.53 | nm | Yes | FA | 33.33 | Targeting_ligand | PEG | 33.33 | Stabilizer |  |  |  | 33.33
32 | 12 | 3HB |  | 100 |  | 437000 | g/mol |  |  |  | Nanospheres | [6 empty] | 68.53 | nm | Yes | FA | 33.33 | Targeting_ligand | PEG | 33.33 | Stabilizer |  |  |  | 33.33
32 | 13 | 3HB |  | 100 |  | 437000 | g/mol |  |  |  | Nanospheres | [6 empty] | 68.53 | nm | Yes | FA | 33.33 | Targeting_ligand | PEG | 33.33 | Stabilizer |  |  |  | 33.33
32 | 14 | 3HB |  | 100 |  | 437000 | g/mol |  |  |  | Nanospheres | [6 empty] | 68.53 | nm | Yes | FA | 33.33 | Targeting_ligand | PEG | 33.33 | Stabilizer |  |  |  | 33.33
32 | 15 | 3HB |  | 100 |  | 437000 | g/mol |  |  |  | Nanospheres | [6 empty] | 68.53 | nm | Yes | FA | 33.33 | Targeting_ligand | PEG | 33.33 | Stabilizer |  |  |  | 33.33
32 | 16 | 3HB |  | 100 |  | 437000 | g/mol |  |  |  | Nanospheres | [6 empty] | 68.53 | nm | Yes | FA | 33.33 | Targeting_ligand | PEG | 33.33 | Stabilizer |  |  |  | 33.33
32 | 17 | 3HB |  | 100 |  | 437000 | g/mol |  |  |  | Nanospheres | [6 empty] | 68.53 | nm | Yes | FA | 33.33 | Targeting_ligand | PEG | 33.33 | Stabilizer |  |  |  | 33.33
32 | 18 | 3HB |  | 100 |  | 437000 | g/mol |  |  |  | Nanospheres | [6 empty] | 68.53 | nm | Yes | FA | 33.33 | Targeting_ligand | PEG | 33.33 | Stabilizer |  |  |  | 32.9
32 | 19 | 3HB |  | 100 |  | 437000 | g/mol |  |  |  | Nanospheres | [6 empty] | 178.15 | nm | Yes | FA | 32.9 | Targeting_ligand | PEG | 32.9 | Stabilizer | EPI | 1.32 | Active_drug | 32.9
32 | 20 | 3HB |  | 100 |  | 437000 | g/mol |  |  |  | Nanospheres | [6 empty] | 178.15 | nm | Yes | FA | 32.9 | Targeting_ligand | PEG | 32.9 | Stabilizer | EPI | 1.32 | Active_drug | 32.9
32 | 21 | 3HB |  | 100 |  | 437000 | g/mol |  |  |  | Nanospheres | [6 empty] | 178.15 | nm | Yes | FA | 32.9 | Targeting_ligand | PEG | 32.9 | Stabilizer | EPI | 1.32 | Active_drug | 32.9
32 | 22 | 3HB |  | 100 |  | 437000 | g/mol |  |  |  | Nanospheres | [6 empty] | 178.15 | nm | Yes | FA | 32.9 | Targeting_ligand | PEG | 32.9 | Stabilizer | EPI | 1.32 | Active_drug | 32.9
32 | 23 | 3HB |  | 100 |  | 437000 | g/mol |  |  |  | Nanospheres | [6 empty] | 178.15 | nm | Yes | FA | 32.9 | Targeting_ligand | PEG | 32.9 | Stabilizer | EPI | 1.32 | Active_drug | 32.9
32 | 24 | 3HB |  | 100 |  | 437000 | g/mol |  |  |  | Nanospheres | [6 empty] | 178.15 | nm | Yes | FA | 32.9 | Targeting_ligand | PEG | 32.9 | Stabilizer | EPI | 1.32 | Active_drug | 32.9
32 | 25 | 3HB |  | 100 |  | 437000 | g/mol |  |  |  | Nanospheres | [6 empty] | 178.15 | nm | Yes | FA | 32.9 | Targeting_ligand | PEG | 32.9 | Stabilizer | EPI | 1.32 | Active_drug | 32.9
32 | 26 | 3HB |  | 100 |  | 437000 | g/mol |  |  |  | Nanospheres | [6 empty] | 178.15 | nm | Yes | FA | 32.9 | Targeting_ligand | PEG | 32.9 | Stabilizer | EPI | 1.32 | Active_drug | 32.9
32 | 27 | 3HB |  | 100 |  | 437000 | g/mol |  |  |  | Nanospheres | [6 empty] | 178.15 | nm | Yes | FA | 32.9 | Targeting_ligand | PEG | 32.9 | Stabilizer | EPI | 1.32 | Active_drug | 32.9
32 | 28 | 3HB |  | 100 |  | 437000 | g/mol |  |  |  | Nanospheres | [6 empty] | 178.15 | nm | Yes | FA | 32.9 | Targeting_ligand | PEG | 32.9 | Stabilizer | EPI | 1.32 | Active_drug | 32.9
32 | 29 | 3HB |  | 100 |  | 437000 | g/mol |  |  |  | Nanospheres | [6 empty] | 178.15 | nm | Yes | FA | 32.9 | Targeting_ligand | PEG | 32.9 | Stabilizer | EPI | 1.32 | Active_drug | 32.9
32 | 30 | 3HB |  | 100 |  | 437000 | g/mol |  |  |  | Nanospheres | [6 empty] | 178.15 | nm | Yes | FA | 32.9 | Targeting_ligand | PEG | 32.9 | Stabilizer | EPI | 1.32 | Active_drug | 32.9
32 | 31 | 3HB |  | 100 |  | 437000 | g/mol |  |  |  | Nanospheres | [6 empty] | 178.15 | nm | Yes | FA | 32.9 | Targeting_ligand | PEG | 32.9 | Stabilizer | EPI | 1.32 | Active_drug | 32.9
32 | 32 | 3HB |  | 100 |  | 437000 | g/mol |  |  |  | Nanospheres | [6 empty] | 178.15 | nm | Yes | FA | 32.9 | Targeting_ligand | PEG | 32.9 | Stabilizer | EPI | 1.32 | Active_drug | 32.9
32 | 33 | 3HB |  | 100 |  | 437000 | g/mol |  |  |  | Nanospheres | [6 empty] | 178.15 | nm | Yes | FA | 32.9 | Targeting_ligand | PEG | 32.9 | Stabilizer | EPI | 1.32 | Active_drug | 32.9
32 | 34 | 3HB |  | 100 |  | 437000 | g/mol |  |  |  | Nanospheres | [6 empty] | 178.15 | nm | Yes | FA | 32.9 | Targeting_ligand | PEG | 32.9 | Stabilizer | EPI | 1.32 | Active_drug | 32.9
32 | 35 | 3HB |  | 100 |  | 437000 | g/mol |  |  |  | Nanospheres | [6 empty] | 178.15 | nm | Yes | FA | 32.9 | Targeting_ligand | PEG | 32.9 | Stabilizer | EPI | 1.32 | Active_drug | 32.9
32 | 36 | 3HB |  | 100 |  | 437000 | g/mol |  |  |  | Nanospheres | [6 empty] | 178.15 | nm | Yes | FA | 32.9 | Targeting_ligand | PEG | 32.9 | Stabilizer | EPI | 1.32 | Active_drug | 32.9
32 | 37 | 3HB | 3HV | 85 | 15 | [5 empty] | Nanospheres | [6 empty] | 40.75 | nm | Yes | FA | 33.33 | Targeting_ligand | PEG | 33.33 | Stabilizer |  |  |  | 33.33
32 | 38 | 3HB | 3HV | 85 | 15 | [5 empty] | Nanospheres | [6 empty] | 40.75 | nm | Yes | FA | 33.33 | Targeting_ligand | PEG | 33.33 | Stabilizer |  |  |  | 33.33
32 | 39 | 3HB | 3HV | 85 | 15 | [5 empty] | Nanospheres | [6 empty] | 40.75 | nm | Yes | FA | 33.33 | Targeting_ligand | PEG | 33.33 | Stabilizer |  |  |  | 33.33
32 | 40 | 3HB | 3HV | 85 | 15 | [5 empty] | Nanospheres | [6 empty] | 40.75 | nm | Yes | FA | 33.33 | Targeting_ligand | PEG | 33.33 | Stabilizer |  |  |  | 33.33
32 | 41 | 3HB | 3HV | 85 | 15 | [5 empty] | Nanospheres | [6 empty] | 40.75 | nm | Yes | FA | 33.33 | Targeting_ligand | PEG | 33.33 | Stabilizer |  |  |  | 33.33
32 | 42 | 3HB | 3HV | 85 | 15 | [5 empty] | Nanospheres | [6 empty] | 40.75 | nm | Yes | FA | 33.33 | Targeting_ligand | PEG | 33.33 | Stabilizer |  |  |  | 33.33
32 | 43 | 3HB | 3HV | 85 | 15 | [5 empty] | Nanospheres | [6 empty] | 40.75 | nm | Yes | FA | 33.33 | Targeting_ligand | PEG | 33.33 | Stabilizer |  |  |  | 33.33
32 | 44 | 3HB | 3HV | 85 | 15 | [5 empty] | Nanospheres | [6 empty] | 40.75 | nm | Yes | FA | 33.33 | Targeting_ligand | PEG | 33.33 | Stabilizer |  |  |  | 33.33
32 | 45 | 3HB | 3HV | 85 | 15 | [5 empty] | Nanospheres | [6 empty] | 40.75 | nm | Yes | FA | 33.33 | Targeting_ligand | PEG | 33.33 | Stabilizer |  |  |  | 33.33
32 | 46 | 3HB | 3HV | 85 | 15 | [5 empty] | Nanospheres | [6 empty] | 40.75 | nm | Yes | FA | 33.33 | Targeting_ligand | PEG | 33.33 | Stabilizer |  |  |  | 33.33
32 | 47 | 3HB | 3HV | 85 | 15 | [5 empty] | Nanospheres | [6 empty] | 40.75 | nm | Yes | FA | 33.33 | Targeting_ligand | PEG | 33.33 | Stabilizer |  |  |  | 33.33
32 | 48 | 3HB | 3HV | 85 | 15 | [5 empty] | Nanospheres | [6 empty] | 40.75 | nm | Yes | FA | 33.33 | Targeting_ligand | PEG | 33.33 | Stabilizer |  |  |  | 33.33
32 | 49 | 3HB | 3HV | 85 | 15 | [5 empty] | Nanospheres | [6 empty] | 40.75 | nm | Yes | FA | 33.33 | Targeting_ligand | PEG | 33.33 | Stabilizer |  |  |  | 33.33
32 | 50 | 3HB | 3HV | 85 | 15 | [5 empty] | Nanospheres | [6 empty] | 40.75 | nm | Yes | FA | 33.33 | Targeting_ligand | PEG | 33.33 | Stabilizer |  |  |  | 33.33
32 | 51 | 3HB | 3HV | 85 | 15 | [5 empty] | Nanospheres | [6 empty] | 40.75 | nm | Yes | FA | 33.33 | Targeting_ligand | PEG | 33.33 | Stabilizer |  |  |  | 33.33
32 | 52 | 3HB | 3HV | 85 | 15 | [5 empty] | Nanospheres | [6 empty] | 40.75 | nm | Yes | FA | 33.33 | Targeting_ligand | PEG | 33.33 | Stabilizer |  |  |  | 33.33
32 | 53 | 3HB | 3HV | 85 | 15 | [5 empty] | Nanospheres | [6 empty] | 40.75 | nm | Yes | FA | 33.33 | Targeting_ligand | PEG | 33.33 | Stabilizer |  |  |  | 33.33
32 | 54 | 3HB | 3HV | 85 | 15 | [5 empty] | Nanospheres | [6 empty] | 40.75 | nm | Yes | FA | 33.33 | Targeting_ligand | PEG | 33.33 | Stabilizer |  |  |  | 32.9
32 | 55 | 3HB | 3HV | 85 | 15 | [5 empty] | Nanospheres | [6 empty] | 125.89 | nm | Yes | FA | 32.9 | Targeting_ligand | PEG | 32.9 | Stabilizer | EPI | 1.32 | Active_drug | 32.9
32 | 56 | 3HB | 3HV | 85 | 15 | [5 empty] | Nanospheres | [6 empty] | 125.89 | nm | Yes | FA | 32.9 | Targeting_ligand | PEG | 32.9 | Stabilizer | EPI | 1.32 | Active_drug | 32.9
32 | 57 | 3HB | 3HV | 85 | 15 | [5 empty] | Nanospheres | [6 empty] | 125.89 | nm | Yes | FA | 32.9 | Targeting_ligand | PEG | 32.9 | Stabilizer | EPI | 1.32 | Active_drug | 32.9
32 | 58 | 3HB | 3HV | 85 | 15 | [5 empty] | Nanospheres | [6 empty] | 125.89 | nm | Yes | FA | 32.9 | Targeting_ligand | PEG | 32.9 | Stabilizer | EPI | 1.32 | Active_drug | 32.9
32 | 59 | 3HB | 3HV | 85 | 15 | [5 empty] | Nanospheres | [6 empty] | 125.89 | nm | Yes | FA | 32.9 | Targeting_ligand | PEG | 32.9 | Stabilizer | EPI | 1.32 | Active_drug | 32.9
32 | 60 | 3HB | 3HV | 85 | 15 | [5 empty] | Nanospheres | [6 empty] | 125.89 | nm | Yes | FA | 32.9 | Targeting_ligand | PEG | 32.9 | Stabilizer | EPI | 1.32 | Active_drug | 32.9
32 | 61 | 3HB | 3HV | 85 | 15 | [5 empty] | Nanospheres | [6 empty] | 125.89 | nm | Yes | FA | 32.9 | Targeting_ligand | PEG | 32.9 | Stabilizer | EPI | 1.32 | Active_drug | 32.9
32 | 62 | 3HB | 3HV | 85 | 15 | [5 empty] | Nanospheres | [6 empty] | 125.89 | nm | Yes | FA | 32.9 | Targeting_ligand | PEG | 32.9 | Stabilizer | EPI | 1.32 | Active_drug | 32.9
32 | 63 | 3HB | 3HV | 85 | 15 | [5 empty] | Nanospheres | [6 empty] | 125.89 | nm | Yes | FA | 32.9 | Targeting_ligand | PEG | 32.9 | Stabilizer | EPI | 1.32 | Active_drug | 32.9
32 | 64 | 3HB | 3HV | 85 | 15 | [5 empty] | Nanospheres | [6 empty] | 125.89 | nm | Yes | FA | 32.9 | Targeting_ligand | PEG | 32.9 | Stabilizer | EPI | 1.32 | Active_drug | 32.9
32 | 65 | 3HB | 3HV | 85 | 15 | [5 empty] | Nanospheres | [6 empty] | 125.89 | nm | Yes | FA | 32.9 | Targeting_ligand | PEG | 32.9 | Stabilizer | EPI | 1.32 | Active_drug | 32.9
32 | 66 | 3HB | 3HV | 85 | 15 | [5 empty] | Nanospheres | [6 empty] | 125.89 | nm | Yes | FA | 32.9 | Targeting_ligand | PEG | 32.9 | Stabilizer | EPI | 1.32 | Active_drug | 32.9
32 | 67 | 3HB | 3HV | 85 | 15 | [5 empty] | Nanospheres | [6 empty] | 125.89 | nm | Yes | FA | 32.9 | Targeting_ligand | PEG | 32.9 | Stabilizer | EPI | 1.32 | Active_drug | 32.9
32 | 68 | 3HB | 3HV | 85 | 15 | [5 empty] | Nanospheres | [6 empty] | 125.89 | nm | Yes | FA | 32.9 | Targeting_ligand | PEG | 32.9 | Stabilizer | EPI | 1.32 | Active_drug | 32.9
32 | 69 | 3HB | 3HV | 85 | 15 | [5 empty] | Nanospheres | [6 empty] | 125.89 | nm | Yes | FA | 32.9 | Targeting_ligand | PEG | 32.9 | Stabilizer | EPI | 1.32 | Active_drug | 32.9
32 | 70 | 3HB | 3HV | 85 | 15 | [5 empty] | Nanospheres | [6 empty] | 125.89 | nm | Yes | FA | 32.9 | Targeting_ligand | PEG | 32.9 | Stabilizer | EPI | 1.32 | Active_drug | 32.9
32 | 71 | 3HB | 3HV | 85 | 15 | [5 empty] | Nanospheres | [6 empty] | 125.89 | nm | Yes | FA | 32.9 | Targeting_ligand | PEG | 32.9 | Stabilizer | EPI | 1.32 | Active_drug | 32.9
32 | 72 | 3HB | 3HV | 85 | 15 | [5 empty] | Nanospheres | [6 empty] | 125.89 | nm | Yes | FA | 32.9 | Targeting_ligand | PEG | 32.9 | Stabilizer | EPI | 1.32 | Active_drug | 32.9
33 | 1 | 3HB |  | 100 | [6 empty] | Film | [8 empty] | Yes | CNW | 2 | Reinforcement | [6 empty] | 98
33 | 2 | 3HB |  | 100 | [6 empty] | Film | [8 empty] | Yes | CNW | 10 | Reinforcement | [6 empty] | 90
33 | 3 | 3HB |  | 100 | [6 empty] | Film | [8 empty] | Yes | MCC | 2 | Reinforcement | [6 empty] | 98
33 | 4 | 3HB |  | 100 | [6 empty] | Film | [8 empty] | Yes | MCC | 10 | Reinforcement | [6 empty] | 90
34 | 1 | 3HB |  | 100 | [6 empty] | Nanofibers | [6 empty] | 534 | nm | No | [9 empty] | 100
34 | 2 | 3HB |  | 100 | [6 empty] | Nanofibers | [6 empty] | 534 | nm | No | [9 empty] | 100
34 | 3 | 3HB |  | 100 | [6 empty] | Nanofibers | [6 empty] | 289 | nm | Yes | Starch | 10 | Compatibilizer | [6 empty] | 90
34 | 4 | 3HB |  | 100 | [6 empty] | Nanofibers | [6 empty] | 289 | nm | Yes | Starch | 10 | Compatibilizer | [6 empty] | 90
34 | 5 | 3HB |  | 100 | [6 empty] | Nanofibers | [6 empty] | 158 | nm | Yes | Starch | 10 | Compatibilizer | HNT | 2 | Nanofiller |  |  |  | 88
34 | 6 | 3HB |  | 100 | [6 empty] | Nanofibers | [6 empty] | 158 | nm | Yes | Starch | 10 | Compatibilizer | HNT | 2 | Nanofiller |  |  |  | 88
35 | 1 | 3HB |  | 100 | [6 empty] | Nanofibers | [6 empty] | 2.22 | μm | No
35 | 2 | 3HB |  | 100 | [6 empty] | Nanofibers | [6 empty] | 1.36 | μm | Yes | Melanin | 30 | Functional_Additive | [6 empty] | 70
36 | 1 | 3HB |  | 100 | [6 empty] | Nanofibers | [6 empty] | 257 | nm | Yes | PC | 63 | Emulsifier | Cholesterol | 27 | Stabilizer |  |  |  | 10
36 | 2 | 3HB |  | 100 | [6 empty] | Nanofibers | [6 empty] | 257 | nm | Yes | PC | 63 | Emulsifier | Cholesterol | 27 | Stabilizer |  |  |  | 10
36 | 3 | 3HB |  | 100 | [6 empty] | Nanofibers | [6 empty] | 257 | nm | Yes | PC | 63 | Emulsifier | Cholesterol | 27 | Stabilizer |  |  |  | 10
36 | 4 | 3HB |  | 100 | [6 empty] | Nanofibers | [6 empty] | 257 | nm | Yes | PC | 63 | Emulsifier | Cholesterol | 27 | Stabilizer |  |  |  | 10
36 | 5 | 3HB |  | 100 | [6 empty] | Nanofibers | [6 empty] | 257 | nm | Yes | PC | 63 | Emulsifier | Cholesterol | 27 | Stabilizer |  |  |  | 10
36 | 6 | 3HB |  | 100 | [6 empty] | Nanofibers | [6 empty] | 257 | nm | Yes | PC | 63 | Emulsifier | Cholesterol | 27 | Stabilizer |  |  |  | 10
36 | 7 | 3HB |  | 100 | [6 empty] | Nanofibers | [6 empty] | 257 | nm | Yes | PC | 63 | Emulsifier | Cholesterol | 27 | Stabilizer |  |  |  | 10
36 | 8 | 3HB |  | 100 | [6 empty] | Nanofibers | [6 empty] | 535 | nm | Yes | PC | 35 | Emulsifier | Cholesterol | 15 | Stabilizer |  |  |  | 50
36 | 9 | 3HB |  | 100 | [6 empty] | Nanofibers | [6 empty] | 535 | nm | Yes | PC | 35 | Emulsifier | Cholesterol | 15 | Stabilizer |  |  |  | 50
36 | 10 | 3HB |  | 100 | [6 empty] | Nanofibers | [6 empty] | 535 | nm | Yes | PC | 35 | Emulsifier | Cholesterol | 15 | Stabilizer |  |  |  | 50
36 | 11 | 3HB |  | 100 | [6 empty] | Nanofibers | [6 empty] | 535 | nm | Yes | PC | 35 | Emulsifier | Cholesterol | 15 | Stabilizer |  |  |  | 50
36 | 12 | 3HB |  | 100 | [6 empty] | Nanofibers | [6 empty] | 535 | nm | Yes | PC | 35 | Emulsifier | Cholesterol | 15 | Stabilizer |  |  |  | 50
36 | 13 | 3HB |  | 100 | [6 empty] | Nanofibers | [6 empty] | 535 | nm | Yes | PC | 35 | Emulsifier | Cholesterol | 15 | Stabilizer |  |  |  | 50
36 | 14 | 3HB |  | 100 | [6 empty] | Nanofibers | [6 empty] | 535 | nm | Yes | PC | 35 | Emulsifier | Cholesterol | 15 | Stabilizer |  |  |  | 50
36 | 15 | 3HB |  | 100 | [6 empty] | Nanofibers | [6 empty] | 308 | nm | No | [9 empty] | 100
36 | 16 | 3HB |  | 100 | [6 empty] | Nanofibers | [6 empty] | 308 | nm | No | [9 empty] | 100
36 | 17 | 3HB |  | 100 | [6 empty] | Nanofibers | [6 empty] | 308 | nm | No | [9 empty] | 100
36 | 18 | 3HB |  | 100 | [6 empty] | Nanofibers | [6 empty] | 308 | nm | No | [9 empty] | 100
36 | 19 | 3HB |  | 100 | [6 empty] | Nanofibers | [6 empty] | 308 | nm | No | [9 empty] | 100
36 | 20 | 3HB |  | 100 | [6 empty] | Nanofibers | [6 empty] | 308 | nm | No | [9 empty] | 100
36 | 21 | 3HB |  | 100 | [6 empty] | Nanofibers | [6 empty] | 308 | nm | No | [9 empty] | 100
37 | 1 | 3HB |  | 100 |  | 155436 | g/mol | 143258 |  | 1.08 | [9 empty] | No | [9 empty] | 100
37 | 2 | 3HB |  | 100 |  | 155436 | g/mol | 143258 |  | 1.08 | [9 empty] | No | [9 empty] | 100
37 | 3 | 3HB |  | 100 |  | 155436 | g/mol | 143258 |  | 1.08 | [9 empty] | No | [9 empty] | 100
37 | 4 | 3HB |  | 100 |  | 155436 | g/mol | 143258 |  | 1.08 | [9 empty] | No | [9 empty] | 100
38 | 1 | 3HB | 3HV | 88 | 12 | 50000 | g/mol |  |  |  | Film | 2 | mm | [6 empty] | No | [9 empty] | 100
38 | 2 | 3HB | 3HV | 88 | 12 | 50000 | g/mol |  |  |  | Film | 2 | mm | [6 empty] | Yes | PCL | 25 | Flexibilizer | [6 empty] | 75
38 | 3 | 3HB | 3HV | 88 | 12 | 50000 | g/mol |  |  |  | Film | 2 | mm | [6 empty] | Yes | PCL | 50 | Flexibilizer | [6 empty] | 50
38 | 4 | 3HB | 3HV | 88 | 12 | 50000 | g/mol |  |  |  | Film | 2 | mm | [6 empty] | No | [9 empty] | 100
38 | 5 | 3HB | 3HV | 88 | 12 | 50000 | g/mol |  |  |  | Film | 2 | mm | [6 empty] | Yes | PCL | 25 | Flexibilizer | [6 empty] | 75
38 | 6 | 3HB | 3HV | 88 | 12 | 50000 | g/mol |  |  |  | Film | 2 | mm | [6 empty] | Yes | PCL | 50 | Flexibilizer | [6 empty] | 50
39 | 1 | 3HB | 3HV | 92 | 8 | [5 empty] | Nanoparticle | [6 empty] | 101.4 | nm | Yes | Polydopamine | 8.77 | Adhesive | Folic_Acid | 3.51 | Targeting_Ligard |  |  |  | 87.72
39 | 2 | 3HB | 3HV | 92 | 8 | [5 empty] | Nanoparticle | [6 empty] | 101.4 | nm | Yes | Polydopamine | 8.77 | Adhesive | Folic_Acid | 3.51 | Targeting_Ligard |  |  |  | 87.72
39 | 3 | 3HB | 3HV | 92 | 8 | [5 empty] | Nanoparticle | [6 empty] | 101.4 | nm | Yes | Polydopamine | 8.77 | Adhesive | Folic_Acid | 3.51 | Targeting_Ligard |  |  |  | 87.72
39 | 4 | 3HB | 3HV | 92 | 8 | [5 empty] | Nanoparticle | [6 empty] | 101.4 | nm | Yes | Polydopamine | 8.77 | Adhesive | Folic_Acid | 3.51 | Targeting_Ligard |  |  |  | 87.72
39 | 5 | 3HB | 3HV | 92 | 8 | [5 empty] | Nanoparticle | [6 empty] | 101.4 | nm | Yes | Polydopamine | 8.77 | Adhesive | Folic_Acid | 3.51 | Targeting_Ligard |  |  |  | 87.72
40 | 1 | 3HB | 3HV | 88 | 12 | 680000 | g/mol |  |  |  | Nanoparticle | [6 empty] | 90 | nm | No | [9 empty] | 100
40 | 2 | 3HB | 3HV | 88 | 12 | 680000 | g/mol |  |  |  | Nanoparticle | [6 empty] | 90 | nm | No | [9 empty] | 100
40 | 3 | 3HB | 3HV | 88 | 12 | 680000 | g/mol |  |  |  | Nanoparticle | [6 empty] | 90 | nm | No | [9 empty] | 100
40 | 4 | 3HB | 3HV | 88 | 12 | 680000 | g/mol |  |  |  | Nanoparticle | [6 empty] | 90 | nm | No | [9 empty] | 100
40 | 5 | 3HB | 3HV | 88 | 12 | 680000 | g/mol |  |  |  | Nanoparticle | [6 empty] | 90 | nm | Yes | MTX | 26.33 | Anticancer | Herb | 26.33 | Antimicrobial | PVA | 21.54 | Binder | 25.8
40 | 6 | 3HB | 3HV | 88 | 12 | 680000 | g/mol |  |  |  | Nanoparticle | [6 empty] | 90 | nm | Yes | MTX | 26.33 | Anticancer | Herb | 26.33 | Antimicrobial | PVA | 21.54 | Binder | 25.8
40 | 7 | 3HB | 3HV | 88 | 12 | 680000 | g/mol |  |  |  | Nanoparticle | [6 empty] | 90 | nm | Yes | MTX | 26.33 | Anticancer | Herb | 26.33 | Antimicrobial | PVA | 21.54 | Binder | 25.8
40 | 8 | 3HB | 3HV | 88 | 12 | 680000 | g/mol |  |  |  | Nanoparticle | [6 empty] | 90 | nm | Yes | MTX | 26.33 | Anticancer | Herb | 26.33 | Antimicrobial | PVA | 21.54 | Binder | 25.8
40 | 9 | 3HB | 3HV | 88 | 12 | 680000 | g/mol |  |  |  | Nanoparticle | [6 empty] | 90 | nm | Yes | MTX | 26.33 | Anticancer | Herb | 26.33 | Antimicrobial | PVA | 21.54 | Binder | 25.8
40 | 10 | 3HB | 3HV | 88 | 12 | 680000 | g/mol |  |  |  | Nanoparticle | [6 empty] | 90 | nm | Yes | MTX | 26.33 | Anticancer | Herb | 26.33 | Antimicrobial | PVA | 21.54 | Binder | 25.8
40 | 11 | 3HB | 3HV | 88 | 12 | 680000 | g/mol |  |  |  | Nanoparticle | [6 empty] | 90 | nm | Yes | MTX | 26.33 | Anticancer | Herb | 26.33 | Antimicrobial | PVA | 21.54 | Binder | 25.8
40 | 12 | 3HB | 3HV | 88 | 12 | 680000 | g/mol |  |  |  | Nanoparticle | [6 empty] | 90 | nm | Yes | MTX | 26.33 | Anticancer | Herb | 26.33 | Antimicrobial | PVA | 21.54 | Binder | 25.8
41 | 1 | 3HB |  | 100 | [6 empty] | Disc |  |  | 0.32 | cm^2 |  |  |  |  | No | [9 empty] | 100
41 | 2 | 3HB |  | 100 | [6 empty] | Disc |  |  | 0.32 | cm^2 |  |  |  |  | Yes | PHA | 5 | Plasticizer | [6 empty] | 95
41 | 3 | 3HB |  | 100 | [6 empty] | Disc |  |  | 0.32 | cm^2 |  |  |  |  | Yes | BC | 1 | Reinforcement | PHA | 4 | Plasticizer |  |  |  | 96
41 | 4 | 3HB |  | 100 | [6 empty] | Disc |  |  | 0.32 | cm^2 |  |  |  |  | Yes | BC | 2 | Reinforcement | PHA | 5 | Plasticizer |  |  |  | 93
41 | 5 | 3HB |  | 100 | [6 empty] | Disc |  |  | 0.32 | cm^2 |  |  |  |  | Yes | BC | 5 | Reinforcement | PHA | 5 | Plasticizer |  |  |  | 90
42 | 1 | 3HB |  | 100 | [6 empty] | Film | 0.2 | mm | [6 empty] | Yes | PHA | 50 | Plasticizer | [6 empty] | 50
42 | 2 | 3HB |  | 100 | [6 empty] | Film | 0.2 | mm | [6 empty] | Yes | PHA | 20 | Plasticizer | [6 empty] | 80
Note on Q1: [Threaded comment] Your version of Excel allows you to read this threaded comment; however, any edits to it will get removed if the file is opened in a newer version of Excel. Learn more: https://go.microsoft.com/fwlink/?linkid=870924 Comment: να προσθέσω length, diameter_, height (Size_Length etc)
Note on C68: ====== ID#AAABjke4Ss4 Konstantina Filippou (2025-05-13 08:10:12) https://www.chemsrc.com/en/cas/80181-31-3_332192.html Biopol
Note on G140: [Threaded comment] Your version of Excel allows you to read this threaded comment; however, any edits to it will get removed if the file is opened in a newer version of Excel. Learn more: https://go.microsoft.com/fwlink/?linkid=870924 Comment: του τελικού formulation
Note on G143: [Threaded comment] Your version of Excel allows you to read this threaded comment; however, any edits to it will get removed if the file is opened in a newer version of Excel. Learn more: https://go.microsoft.com/fwlink/?linkid=870924 Comment: του τελικού formulation
Note on G146: [Threaded comment] Your version of Excel allows you to read this threaded comment; however, any edits to it will get removed if the file is opened in a newer version of Excel. Learn more: https://go.microsoft.com/fwlink/?linkid=870924 Comment: του τελικού formulation

## Cytotoxicity_Experimental_Param
Study_id | Instance | ISO | ASTM | Assay | Cell_Line | Cell_Line_Type | Exposure_type | No_Cells_per_well | Inoculum_concentration_units | Culture_Medium | Dilution_Medium | Concentration | Concentration_Units | Dilution | Incubation_Time | Incubation_Time_units | Incubation_Temperature | Incubation_Temperature_Units | CO2_percentage | Air | Extraction_Time | Units_Extraction_Time | Extraction_Temperature | Units_Extraction_T | Extraction_medium | Extraction_Surface_Area_Ratio | Extraction_Surface_Area_Ratio_Units
1 | 1 | 10993-5 |  | LDH | Saos-2 | Human | Indirect_contact | 10000 | cells/well | McCOY_5A_10FBS _PS_Glu_Pyr_HEPES | DMEM |  |  | 0 | 72 | hours | 37 | Celsius | [7 empty] | 0.5 | (cm^2)/mL
1 | 2 | 10993-5 |  | LDH | Saos-2 | Human | Indirect_contact | 10000 | cells/well | McCOY_5A_10FBS _PS_Glu_Pyr_HEPES | DMEM |  |  | 1 | 72 | hours | 37 | Celsius | [7 empty] | 0.5 | (cm^2)/mL
1 | 3 | 10993-5 |  | LDH | Saos-2 | Human | Indirect_contact | 10000 | cells/well | McCOY_5A_10FBS _PS_Glu_Pyr_HEPES | DMEM |  |  | 0.1 | 72 | hours | 37 | Celsius | [7 empty] | 0.5 | (cm^2)/mL
1 | 4 | 10993-5 |  | LDH | Saos-2 | Human | Indirect_contact | 10000 | cells/well | McCOY_5A_10FBS _PS_Glu_Pyr_HEPES | DMEM |  |  | 0.01 | 72 | hours | 37 | Celsius | [7 empty] | 0.5 | (cm^2)/mL
1 | 5 | 10993-5 |  | LDH | Saos-2 | Human | Indirect_contact | 10000 | cells/well | McCOY_5A_10FBS _PS_Glu_Pyr_HEPES | DMEM |  |  | 0.001 | 72 | hours | 37 | Celsius | [7 empty] | 0.5 | (cm^2)/mL
1 | 6 | 10993-5 |  | LDH | Saos-2 | Human | Indirect_contact | 10000 | cells/well | McCOY_5A_10FBS _PS_Glu_Pyr_HEPES | DMEM |  |  | 0 | 72 | hours | 37 | Celsius | [7 empty] | 0.5 | (cm^2)/mL
1 | 7 | 10993-5 |  | LDH | Saos-2 | Human | Indirect_contact | 10000 | cells/well | McCOY_5A_10FBS _PS_Glu_Pyr_HEPES | DMEM |  |  | 1 | 72 | hours | 37 | Celsius | [7 empty] | 0.5 | (cm^2)/mL
1 | 8 | 10993-5 |  | LDH | Saos-2 | Human | Indirect_contact | 10000 | cells/well | McCOY_5A_10FBS _PS_Glu_Pyr_HEPES | DMEM |  |  | 0.1 | 72 | hours | 37 | Celsius | [7 empty] | 0.5 | (cm^2)/mL
1 | 9 | 10993-5 |  | LDH | Saos-2 | Human | Indirect_contact | 10000 | cells/well | McCOY_5A_10FBS _PS_Glu_Pyr_HEPES | DMEM |  |  | 0.01 | 72 | hours | 37 | Celsius | [7 empty] | 0.5 | (cm^2)/mL
1 | 10 | 10993-5 |  | LDH | Saos-2 | Human | Indirect_contact | 10000 | cells/well | McCOY_5A_10FBS _PS_Glu_Pyr_HEPES | DMEM |  |  | 0.001 | 72 | hours | 37 | Celsius | [7 empty] | 0.5 | (cm^2)/mL
1 | 11 | 10993-5 |  | LDH | Saos-2 | Human | Indirect_contact | 10000 | cells/well | McCOY_5A_10FBS _PS_Glu_Pyr_HEPES | DMEM |  |  | 0 | 72 | hours | 37 | Celsius | [7 empty] | 0.5 | (cm^2)/mL
1 | 12 | 10993-5 |  | LDH | Saos-2 | Human | Indirect_contact | 10000 | cells/well | McCOY_5A_10FBS _PS_Glu_Pyr_HEPES | DMEM |  |  | 1 | 72 | hours | 37 | Celsius | [7 empty] | 0.5 | (cm^2)/mL
1 | 13 | 10993-5 |  | LDH | Saos-2 | Human | Indirect_contact | 10000 | cells/well | McCOY_5A_10FBS _PS_Glu_Pyr_HEPES | DMEM |  |  | 0.1 | 72 | hours | 37 | Celsius | [7 empty] | 0.5 | (cm^2)/mL
1 | 14 | 10993-5 |  | LDH | Saos-2 | Human | Indirect_contact | 10000 | cells/well | McCOY_5A_10FBS _PS_Glu_Pyr_HEPES | DMEM |  |  | 0.01 | 72 | hours | 37 | Celsius | [7 empty] | 0.5 | (cm^2)/mL
1 | 15 | 10993-5 |  | LDH | Saos-2 | Human | Indirect_contact | 10000 | cells/well | McCOY_5A_10FBS _PS_Glu_Pyr_HEPES | DMEM |  |  | 0.001 | 72 | hours | 37 | Celsius | [7 empty] | 0.5 | (cm^2)/mL
1 | 16 | 10993-5 |  | LDH | Saos-2 | Human | Indirect_contact | 10000 | cells/well | McCOY_5A_10FBS _PS_Glu_Pyr_HEPES | DMEM |  |  | 0 | 72 | hours | 37 | Celsius | [7 empty] | 0.5 | (cm^2)/mL
1 | 17 | 10993-5 |  | LDH | Saos-2 | Human | Indirect_contact | 10000 | cells/well | McCOY_5A_10FBS _PS_Glu_Pyr_HEPES | DMEM |  |  | 1 | 72 | hours | 37 | Celsius | [7 empty] | 0.5 | (cm^2)/mL
1 | 18 | 10993-5 |  | LDH | Saos-2 | Human | Indirect_contact | 10000 | cells/well | McCOY_5A_10FBS _PS_Glu_Pyr_HEPES | DMEM |  |  | 0.1 | 72 | hours | 37 | Celsius | [7 empty] | 0.5 | (cm^2)/mL
1 | 19 | 10993-5 |  | LDH | Saos-2 | Human | Indirect_contact | 10000 | cells/well | McCOY_5A_10FBS _PS_Glu_Pyr_HEPES | DMEM |  |  | 0.01 | 72 | hours | 37 | Celsius | [7 empty] | 0.5 | (cm^2)/mL
1 | 20 | 10993-5 |  | LDH | Saos-2 | Human | Indirect_contact | 10000 | cells/well | McCOY_5A_10FBS _PS_Glu_Pyr_HEPES | DMEM |  |  | 0.001 | 72 | hours | 37 | Celsius | [7 empty] | 0.5 | (cm^2)/mL
2 | 1 |  |  | CCK-8 | Caco-2 | Human | Indirect_contact | 10000 | cells/well | MEM |  |  |  |  | 24 | hours | 37 | Celsius | 5 | Humidified |  |  | 37 | Celsius
2 | 2 |  |  | CCK-8 | Caco-2 | Human | Indirect_contact | 10000 | cells/well | MEM |  |  |  |  | 48 | hours | 37 | Celsius | 5 | Humidified |  |  | 37 | Celsius
2 | 3 |  |  | Resazurin | Caco-2 | Human | Indirect_contact | 10000 | cells/well | MEM |  |  |  |  | 24 | hours | 37 | Celsius | 5 | Humidified |  |  | 37 | Celsius
2 | 4 |  |  | Resazurin | Caco-2 | Human | Indirect_contact | 10000 | cells/well | MEM |  |  |  |  | 48 | hours | 37 | Celsius | 5 | Humidified |  |  | 37 | Celsius
2 | 5 |  |  | CCK-8 | Caco-2 | Human | Indirect_contact | 10000 | cells/well | MEM |  |  |  |  | 24 | hours | 37 | Celsius | 5 | Humidified |  |  | 37 | Celsius
2 | 6 |  |  | CCK-8 | Caco-2 | Human | Indirect_contact | 10000 | cells/well | MEM |  |  |  |  | 48 | hours | 37 | Celsius | 5 | Humidified |  |  | 37 | Celsius
2 | 7 |  |  | Resazurin | Caco-2 | Human | Indirect_contact | 10000 | cells/well | MEM |  |  |  |  | 24 | hours | 37 | Celsius | 5 | Humidified |  |  | 37 | Celsius
2 | 8 |  |  | Resazurin | Caco-2 | Human | Indirect_contact | 10000 | cells/well | MEM |  |  |  |  | 48 | hours | 37 | Celsius | 5 | Humidified |  |  | 37 | Celsius
3 | 1 | 10993-12 |  | MTT | MC3T3-E1 | Mouse | Indirect_contact |  |  | α_MEM_FBS_Penicillin_streptomycin | α_MEM_FBS_Penicillin_streptomycin | 0.25 | cm^2/mL |  | 48 | hours |  |  |  |  | 24 | hours | 37 | Celsius | Serum_free_α_MEM | 1.25 | (cm^2)/mL
3 | 2 | 10993-12 |  | MTT | MC3T3-E1 | Mouse | Indirect_contact |  |  | α_MEM_FBS_Penicillin_streptomycin | α_MEM_FBS_Penicillin_streptomycin | 0.5 | cm^2/mL |  | 48 | hours |  |  |  |  | 24 | hours | 37 | Celsius | Serum_free_α_MEM | 1.25 | (cm^2)/mL
3 | 3 | 10993-12 |  | MTT | MC3T3-E1 | Mouse | Indirect_contact |  |  | α_MEM_FBS_Penicillin_streptomycin | α_MEM_FBS_Penicillin_streptomycin | 0.75 | cm^2/mL |  | 48 | hours |  |  |  |  | 24 | hours | 37 | Celsius | Serum_free_α_MEM | 1.25 | (cm^2)/mL
3 | 4 | 10993-12 |  | MTT | MC3T3-E1 | Mouse | Indirect_contact |  |  | α_MEM_FBS_Penicillin_streptomycin | α_MEM_FBS_Penicillin_streptomycin | 1 | cm^2/mL |  | 48 | hours |  |  |  |  | 24 | hours | 37 | Celsius | Serum_free_α_MEM | 1.25 | (cm^2)/mL
3 | 5 | 10993-12 |  | MTT | MC3T3-E1 | Mouse | Indirect_contact |  |  | α_MEM_FBS_Penicillin_streptomycin | α_MEM_FBS_Penicillin_streptomycin | 1.25 | cm^2/mL |  | 48 | hours |  |  |  |  | 24 | hours | 37 | Celsius | Serum_free_α_MEM | 1.25 | (cm^2)/mL
3 | 6 | 10993-12 |  | MTT | MC3T3-E1 | Mouse | Indirect_contact |  |  | α_MEM_FBS_Penicillin_streptomycin | α_MEM_FBS_Penicillin_streptomycin | 0.25 | cm^2/mL |  | 48 | hours |  |  |  |  | 24 | hours | 37 | Celsius | Serum_free_α_MEM | 1.25 | (cm^2)/mL
3 | 7 | 10993-12 |  | MTT | MC3T3-E1 | Mouse | Indirect_contact |  |  | α_MEM_FBS_Penicillin_streptomycin | α_MEM_FBS_Penicillin_streptomycin | 0.5 | cm^2/mL |  | 48 | hours |  |  |  |  | 24 | hours | 37 | Celsius | Serum_free_α_MEM | 1.25 | (cm^2)/mL
3 | 8 | 10993-12 |  | MTT | MC3T3-E1 | Mouse | Indirect_contact |  |  | α_MEM_FBS_Penicillin_streptomycin | α_MEM_FBS_Penicillin_streptomycin | 0.75 | cm^2/mL |  | 48 | hours |  |  |  |  | 24 | hours | 37 | Celsius | Serum_free_α_MEM | 1.25 | (cm^2)/mL
3 | 9 | 10993-12 |  | MTT | MC3T3-E1 | Mouse | Indirect_contact |  |  | α_MEM_FBS_Penicillin_streptomycin | α_MEM_FBS_Penicillin_streptomycin | 1 | cm^2/mL |  | 48 | hours |  |  |  |  | 24 | hours | 37 | Celsius | Serum_free_α_MEM | 1.25 | (cm^2)/mL
3 | 10 | 10993-12 |  | MTT | MC3T3-E1 | Mouse | Indirect_contact |  |  | α_MEM_FBS_Penicillin_streptomycin | α_MEM_FBS_Penicillin_streptomycin | 1.25 | cm^2/mL |  | 48 | hours |  |  |  |  | 24 | hours | 37 | Celsius | Serum_free_α_MEM | 1.25 | (cm^2)/mL
3 | 11 | 10993-12 |  | MTT | MC3T3-E1 | Mouse | Indirect_contact |  |  | α_MEM_FBS_Penicillin_streptomycin | α_MEM_FBS_Penicillin_streptomycin | 0.25 | cm^2/mL |  | 48 | hours |  |  |  |  | 24 | hours | 37 | Celsius | Serum_free_α_MEM | 1.25 | (cm^2)/mL
3 | 12 | 10993-12 |  | MTT | MC3T3-E1 | Mouse | Indirect_contact |  |  | α_MEM_FBS_Penicillin_streptomycin | α_MEM_FBS_Penicillin_streptomycin | 0.5 | cm^2/mL |  | 48 | hours |  |  |  |  | 24 | hours | 37 | Celsius | Serum_free_α_MEM | 1.25 | (cm^2)/mL
3 | 13 | 10993-12 |  | MTT | MC3T3-E1 | Mouse | Indirect_contact |  |  | α_MEM_FBS_Penicillin_streptomycin | α_MEM_FBS_Penicillin_streptomycin | 0.75 | cm^2/mL |  | 48 | hours |  |  |  |  | 24 | hours | 37 | Celsius | Serum_free_α_MEM | 1.25 | (cm^2)/mL
3 | 14 | 10993-12 |  | MTT | MC3T3-E1 | Mouse | Indirect_contact |  |  | α_MEM_FBS_Penicillin_streptomycin | α_MEM_FBS_Penicillin_streptomycin | 1 | cm^2/mL |  | 48 | hours |  |  |  |  | 24 | hours | 37 | Celsius | Serum_free_α_MEM | 1.25 | (cm^2)/mL
3 | 15 | 10993-12 |  | MTT | MC3T3-E1 | Mouse | Indirect_contact |  |  | α_MEM_FBS_Penicillin_streptomycin | α_MEM_FBS_Penicillin_streptomycin | 1.25 | cm^2/mL |  | 48 | hours |  |  |  |  | 24 | hours | 37 | Celsius | Serum_free_α_MEM | 1.25 | (cm^2)/mL
3 | 16 | 10993-12 |  | MTT | MC3T3-E1 | Mouse | Indirect_contact |  |  | α_MEM_FBS_Penicillin_streptomycin | α_MEM_FBS_Penicillin_streptomycin | 0.25 | cm^2/mL |  | 48 | hours |  |  |  |  | 24 | hours | 37 | Celsius | Serum_free_α_MEM | 1.25 | (cm^2)/mL
3 | 17 | 10993-12 |  | MTT | MC3T3-E1 | Mouse | Indirect_contact |  |  | α_MEM_FBS_Penicillin_streptomycin | α_MEM_FBS_Penicillin_streptomycin | 0.5 | cm^2/mL |  | 48 | hours |  |  |  |  | 24 | hours | 37 | Celsius | Serum_free_α_MEM | 1.25 | (cm^2)/mL
3 | 18 | 10993-12 |  | MTT | MC3T3-E1 | Mouse | Indirect_contact |  |  | α_MEM_FBS_Penicillin_streptomycin | α_MEM_FBS_Penicillin_streptomycin | 0.75 | cm^2/mL |  | 48 | hours |  |  |  |  | 24 | hours | 37 | Celsius | Serum_free_α_MEM | 1.25 | (cm^2)/mL
3 | 19 | 10993-12 |  | MTT | MC3T3-E1 | Mouse | Indirect_contact |  |  | α_MEM_FBS_Penicillin_streptomycin | α_MEM_FBS_Penicillin_streptomycin | 1 | cm^2/mL |  | 48 | hours |  |  |  |  | 24 | hours | 37 | Celsius | Serum_free_α_MEM | 1.25 | (cm^2)/mL
3 | 20 | 10993-12 |  | MTT | MC3T3-E1 | Mouse | Indirect_contact |  |  | α_MEM_FBS_Penicillin_streptomycin | α_MEM_FBS_Penicillin_streptomycin | 1.25 | cm^2/mL |  | 48 | hours |  |  |  |  | 24 | hours | 37 | Celsius | Serum_free_α_MEM | 1.25 | (cm^2)/mL
4 | 1 |  |  | NRU | V79_Fibroblast | Mouse | Indirect_contact |  |  | DMEM_FCS |  |  |  |  | 24 | hours | 37 | Celsius | 5
4 | 2 |  |  | MTT | V79_Fibroblast | Mouse | Indirect_contact |  |  | DMEM_FCS |  |  |  |  | 24 | hours | 37 | Celsius | 5
4 | 3 |  |  | NAC | V79_Fibroblast | Mouse | Indirect_contact | [7 empty] | 24 | hours | 37 | Celsius | 5
5 | 1 |  |  | MTT | A549 | Human | Direct_Contact | 19000 | cells/well | DMEM_FBS_P/S | DMEM_FBS_P/S | 250 | μg/mL |  | 24 | hours | 37 | Celsius | 5 | Humidified
5 | 2 |  |  | MTT | A549 | Human | Direct_Contact | 19000 | cells/well | DMEM_FBS_P/S | DMEM_FBS_P/S | 62.5 | μg/mL |  | 24 | hours | 37 | Celsius | 5 | Humidified
5 | 3 |  |  | MTT | A549 | Human | Direct_Contact | 19000 | cells/well | DMEM_FBS_P/S | DMEM_FBS_P/S | 15.6 | μg/mL |  | 24 | hours | 37 | Celsius | 5 | Humidified
5 | 4 |  |  | MTT | A549 | Human | Direct_Contact | 19000 | cells/well | DMEM_FBS_P/S | DMEM_FBS_P/S | 250 | μg/mL |  | 48 | hours | 37 | Celsius | 5 | Humidified
5 | 5 |  |  | MTT | A549 | Human | Direct_Contact | 19000 | cells/well | DMEM_FBS_P/S | DMEM_FBS_P/S | 62.5 | μg/mL |  | 48 | hours | 37 | Celsius | 5 | Humidified
5 | 6 |  |  | MTT | A549 | Human | Direct_Contact | 19000 | cells/well | DMEM_FBS_P/S | DMEM_FBS_P/S | 15.6 | μg/mL |  | 48 | hours | 37 | Celsius | 5 | Humidified
5 | 7 |  |  | MTT | A549 | Human | Direct_Contact | 19000 | cells/well | DMEM_FBS_P/S | DMEM_FBS_P/S | 250 | μg/mL |  | 72 | hours | 37 | Celsius | 5 | Humidified
5 | 8 |  |  | MTT | A549 | Human | Direct_Contact | 19000 | cells/well | DMEM_FBS_P/S | DMEM_FBS_P/S | 62.5 | μg/mL |  | 72 | hours | 37 | Celsius | 5 | Humidified
5 | 9 |  |  | MTT | A549 | Human | Direct_Contact | 19000 | cells/well | DMEM_FBS_P/S | DMEM_FBS_P/S | 15.6 | μg/mL |  | 72 | hours | 37 | Celsius | 5 | Humidified
6 | 1 |  |  | MTT | Mouse_Fibroblasts | Mouse | Indirect_contact | 10000 | cells/well | DMEM_FBS_gentamicin |  |  |  |  | 48 | hours | 37 | Celsius | 5 | Humidified | 72 | hours | 37 | Celsius | DMEM_FBS_gentamicin
6 | 2 |  |  | MTT | Mouse_Fibroblasts | Mouse | Indirect_contact | 10000 | cells/well | DMEM_FBS_gentamicin |  |  |  |  | 48 | hours | 37 | Celsius | 5 | Humidified | 72 | hours | 37 | Celsius | DMEM_FBS_gentamicin
6 | 3 |  |  | MTT | Mouse_Fibroblasts | Mouse | Indirect_contact | 10000 | cells/well | DMEM_FBS_gentamicin |  |  |  |  | 48 | hours | 37 | Celsius | 5 | Humidified | 72 | hours | 37 | Celsius | DMEM_FBS_gentamicin
6 | 4 |  |  | MTT | Mouse_Fibroblasts | Mouse | Indirect_contact | 10000 | cells/well | DMEM_FBS_gentamicin |  |  |  |  | 48 | hours | 37 | Celsius | 5 | Humidified | 72 | hours | 37 | Celsius | DMEM_FBS_gentamicin
6 | 5 |  |  | MTT | Mouse_Fibroblasts | Mouse | Indirect_contact | 10000 | cells/well | DMEM_FBS_gentamicin |  |  |  |  | 48 | hours | 37 | Celsius | 5 | Humidified | 72 | hours | 37 | Celsius | DMEM_FBS_gentamicin
6 | 6 |  |  | MTT | Mouse_Fibroblasts | Mouse | Indirect_contact | 10000 | cells/well | DMEM_FBS_gentamicin |  |  |  |  | 48 | hours | 37 | Celsius | 5 | Humidified | 72 | hours | 37 | Celsius | DMEM_FBS_gentamicin
7 | 1 | 10993-5 |  |  | Murine_Fibroblasts_L929 | Mouse | Direct_Contact | [7 empty] | 168 | hours | 37 | Celsius
7 | 2 | 10993-5 |  |  | Murine_Fibroblasts_L929 | Mouse | Direct_Contact | [7 empty] | 168 | hours | 37 | Celsius
7 | 3 | 10993-5 |  |  | Murine_Fibroblasts_L929 | Mouse | Direct_Contact | [7 empty] | 168 | hours | 37 | Celsius
7 | 4 | 10993-5 |  |  | Murine_Fibroblasts_L929 | Mouse | Direct_Contact | [7 empty] | 96 | hours | 37 | Celsius
7 | 5 | 10993-5 |  |  | Murine_Fibroblasts_L929 | Mouse | Direct_Contact | [7 empty] | 96 | hours | 37 | Celsius
7 | 6 | 10993-5 |  |  | Murine_Fibroblasts_L929 | Mouse | Direct_Contact | [7 empty] | 96 | hours | 37 | Celsius
7 | 7 | 10993-5 |  |  | Murine_Fibroblasts_L929 | Mouse | Direct_Contact | [7 empty] | 48 | hours | 37 | Celsius
7 | 8 | 10993-5 |  |  | Murine_Fibroblasts_L929 | Mouse | Direct_Contact | [7 empty] | 48 | hours | 37 | Celsius
7 | 9 | 10993-5 |  |  | Murine_Fibroblasts_L929 | Mouse | Direct_Contact | [7 empty] | 48 | hours | 37 | Celsius
8 | 1 |  |  | MTT | Dental_Pulp_Fibroblasts | Human | Indirect_contact | 9600 | cells/well | serum_free_MEM |  |  |  |  | 24 | hours | 37 | Celsius | 5 | Humidified
8 | 2 |  |  | MTT | Dental_Pulp_Fibroblasts | Human | Indirect_contact | 9600 | cells/well | serum_free_MEM |  |  |  |  | 24 | hours | 37 | Celsius | 5 | Humidified
8 | 3 |  |  | MTT | Dental_Pulp_Fibroblasts | Human | Indirect_contact | 9600 | cells/well | serum_free_MEM |  |  |  |  | 24 | hours | 37 | Celsius | 5 | Humidified
8 | 4 |  |  | MTT | Dental_Pulp_Fibroblasts | Human | Indirect_contact | 9600 | cells/well | serum_free_MEM |  |  |  |  | 48 | hours | 37 | Celsius | 5 | Humidified
8 | 5 |  |  | MTT | Dental_Pulp_Fibroblasts | Human | Indirect_contact | 9600 | cells/well | serum_free_MEM |  |  |  |  | 48 | hours | 37 | Celsius | 5 | Humidified
8 | 6 |  |  | MTT | Dental_Pulp_Fibroblasts | Human | Indirect_contact | 9600 | cells/well | serum_free_MEM |  |  |  |  | 48 | hours | 37 | Celsius | 5 | Humidified
9 | 1 | 10993-5 |  |  | Vero_Cells | Monkey | Indirect_contact | 200000 | cells/well | Ham-F10_medium_FCS_10 |  |  |  |  | 24 | hours | 37 | Celsius
9 | 2 | 10993-5 |  |  | Vero_Cells | Monkey | Indirect_contact | 200000 | cells/well | Ham-F10_medium_FCS_10 |  |  |  |  | 24 | hours | 37 | Celsius
9 | 3 | 10993-5 |  |  | Vero_Cells | Monkey | Indirect_contact | 200000 | cells/well | Ham-F10_medium_FCS_10 |  |  |  |  | 24 | hours | 37 | Celsius
9 | 4 | 10993-5 |  |  | Vero_Cells | Monkey | Indirect_contact | 200000 | cells/well | Ham-F10_medium_FCS_10 |  |  |  |  | 24 | hours | 37 | Celsius
9 | 5 | 10993-5 |  |  | Vero_Cells | Monkey | Direct_Contact | 200000 | cells/well | Ham-F10_medium_FCS_10 |  |  |  |  | 24 | hours | 37 | Celsius
9 | 6 | 10993-5 |  |  | Vero_Cells | Monkey | Direct_Contact | 200000 | cells/well | Ham-F10_medium_FCS_10 |  |  |  |  | 24 | hours | 37 | Celsius
9 | 7 | 10993-5 |  |  | Vero_Cells | Monkey | Direct_Contact | 200000 | cells/well | Ham-F10_medium_FCS_10 |  |  |  |  | 24 | hours | 37 | Celsius
9 | 8 | 10993-5 |  |  | Vero_Cells | Monkey | Direct_Contact | 200000 | cells/well | Ham-F10_medium_FCS_10 |  |  |  |  | 24 | hours | 37 | Celsius
10 | 1 |  | F895-84 | Agarose_Overlay | Mouse_Fibroblasts_L929 | Mouse |  |  |  | MEM_FBS10_NEAA_agar |  |  |  |  | 24 | hours | 37 | Celsius | 5 | Humidified
11 | 1 | 10993-5 |  | MTT | Mouse_Fibroblasts_L929 | Mouse | Indirect_contact | 2000000 | cells/well | MEM_penicilin_streptomycin_Lglutamine |  |  |  |  | 72 | hours | 37 | Celsius | 5 | Humidified
11 | 2 | 10993-5 |  | MTT | Mouse_Fibroblasts_L929 | Mouse | Indirect_contact | 2000000 | cells/well | MEM_penicilin_streptomycin_Lglutamine |  |  |  |  | 72 | hours | 37 | Celsius | 5 | Humidified
11 | 3 | 10993-5 |  | MTT | Mouse_Fibroblasts_L929 | Mouse | Indirect_contact | 2000000 | cells/well | MEM_penicilin_streptomycin_Lglutamine_calf_serum |  |  |  |  | 72 | hours | 37 | Celsius | 5 | Humidified
11 | 4 | 10993-5 |  | MTT | Mouse_Fibroblasts_L929 | Mouse | Indirect_contact | 2000000 | cells/well | MEM_penicilin_streptomycin_Lglutamine_calf_serum |  |  |  |  | 72 | hours | 37 | Celsius | 5 | Humidified
11 | 5 | 10993-5 |  | MTT | Mouse_Fibroblasts_L929 | Mouse | Direct_contact | 2000000 | cells/well | MEM |  |  |  |  | 72 | hours | 37 | Celsius | 5 | Humidified
11 | 6 | 10993-5 |  | MTT | Mouse_Fibroblasts_L929 | Mouse | Direct_contact | 2000000 | cells/well | MEM |  |  |  |  | 72 | hours | 37 | Celsius | 5 | Humidified
12 | 1 |  |  | MTT | HEK293 | Human |  | 50000 | cells/well | [7 empty] | 37 | Celsius | 5 | Humidified
12 | 2 |  |  | MTT | HEK293 | Human |  | 50000 | cells/well | [7 empty] | 37 | Celsius | 5 | Humidified
12 | 3 |  |  | MTT | HEK293 | Human |  | 50000 | cells/well | [7 empty] | 37 | Celsius | 5 | Humidified
13 | 1 |  |  | MTT | Mouse_Fibroblasts_L929 | Mouse | Indirect_contact | 4000 | cells/well | RPMI_FBS_Lglutamine_Streptomycin_Penicillin | RPMI_FBS_Lglutamine_Streptomycin_Penicillin |  |  | 1 | 72 | hours | 37 | Celsius | 5 | Humidified
13 | 2 |  |  | MTT | Mouse_Fibroblasts_L929 | Mouse | Indirect_contact | 4000 | cells/well | RPMI_FBS_Lglutamine_Streptomycin_Penicillin | RPMI_FBS_Lglutamine_Streptomycin_Penicillin |  |  | 1 | 72 | hours | 37 | Celsius | 5 | Humidified
13 | 3 |  |  | MTT | Mouse_Fibroblasts_L929 | Mouse | Indirect_contact | 4000 | cells/well | RPMI_FBS_Lglutamine_Streptomycin_Penicillin | RPMI_FBS_Lglutamine_Streptomycin_Penicillin |  |  | 2 | 72 | hours | 37 | Celsius | 5 | Humidified
13 | 4 |  |  | MTT | Mouse_Fibroblasts_L929 | Mouse | Indirect_contact | 4000 | cells/well | RPMI_FBS_Lglutamine_Streptomycin_Penicillin | RPMI_FBS_Lglutamine_Streptomycin_Penicillin |  |  | 2 | 72 | hours | 37 | Celsius | 5 | Humidified
13 | 5 |  |  | MTT | Mouse_Fibroblasts_L929 | Mouse | Indirect_contact | 4000 | cells/well | RPMI_FBS_Lglutamine_Streptomycin_Penicillin | RPMI_FBS_Lglutamine_Streptomycin_Penicillin |  |  | 4 | 72 | hours | 37 | Celsius | 5 | Humidified
13 | 6 |  |  | MTT | Mouse_Fibroblasts_L929 | Mouse | Indirect_contact | 4000 | cells/well | RPMI_FBS_Lglutamine_Streptomycin_Penicillin | RPMI_FBS_Lglutamine_Streptomycin_Penicillin |  |  | 4 | 72 | hours | 37 | Celsius | 5 | Humidified
13 | 7 |  |  | Tryptan_Blue_Assay | Mouse_Fibroblasts_L929 | Mouse | Indirect_contact | 4000 | cells/well | RPMI_FBS_Lglutamine_Streptomycin_Penicillin | RPMI_FBS_Lglutamine_Streptomycin_Penicillin |  |  | 1 | 72 | hours | 37 | Celsius | 5 | Humidified
13 | 8 |  |  | Tryptan_Blue_Assay | Mouse_Fibroblasts_L929 | Mouse | Indirect_contact | 4000 | cells/well | RPMI_FBS_Lglutamine_Streptomycin_Penicillin | RPMI_FBS_Lglutamine_Streptomycin_Penicillin |  |  | 1 | 72 | hours | 37 | Celsius | 5 | Humidified
13 | 9 |  |  | Tryptan_Blue_Assay | Mouse_Fibroblasts_L929 | Mouse | Indirect_contact | 4000 | cells/well | RPMI_FBS_Lglutamine_Streptomycin_Penicillin | RPMI_FBS_Lglutamine_Streptomycin_Penicillin |  |  | 2 | 72 | hours | 37 | Celsius | 5 | Humidified
13 | 10 |  |  | Tryptan_Blue_Assay | Mouse_Fibroblasts_L929 | Mouse | Indirect_contact | 4000 | cells/well | RPMI_FBS_Lglutamine_Streptomycin_Penicillin | RPMI_FBS_Lglutamine_Streptomycin_Penicillin |  |  | 2 | 72 | hours | 37 | Celsius | 5 | Humidified
13 | 11 |  |  | Tryptan_Blue_Assay | Mouse_Fibroblasts_L929 | Mouse | Indirect_contact | 4000 | cells/well | RPMI_FBS_Lglutamine_Streptomycin_Penicillin | RPMI_FBS_Lglutamine_Streptomycin_Penicillin |  |  | 4 | 72 | hours | 37 | Celsius | 5 | Humidified
13 | 12 |  |  | Tryptan_Blue_Assay | Mouse_Fibroblasts_L929 | Mouse | Indirect_contact | 4000 | cells/well | RPMI_FBS_Lglutamine_Streptomycin_Penicillin | RPMI_FBS_Lglutamine_Streptomycin_Penicillin |  |  | 4 | 72 | hours | 37 | Celsius | 5 | Humidified
14 | 1 | 10993-5 |  | BCA | L929_Fibroblasts | Mouse | Indirect_contact |  |  | DMEM_FCS10 | DMEM_FCS10 |  |  | 1 | 72 | hours | 37 | Celsius | 5 | Humidified
15 | 1 |  |  | MTT | HEK293 | Human | Indirect_contact | 30000 | cells/well | DMEM_FCS10 | DMEM_FCS10 |  |  | 1 | 72 | hours | 37 | Celsius | 5 | Humidified
15 | 2 |  |  | MTT | HEK293 | Human | Indirect_contact | 30000 | cells/well | DMEM_FCS10 | DMEM_FCS10 |  |  | 2 | 72 | hours | 37 | Celsius | 5 | Humidified
15 | 3 |  |  | MTT | HEK293 | Human | Indirect_contact | 30000 | cells/well | DMEM_FCS10 | DMEM_FCS10 |  |  | 4 | 72 | hours | 37 | Celsius | 5 | Humidified
15 | 4 |  |  | MTT | HEK293 | Human | Indirect_contact | 30000 | cells/well | DMEM_FCS10 | DMEM_FCS10 |  |  | 8 | 72 | hours | 37 | Celsius | 5 | Humidified
15 | 5 |  |  | MTT | HEK293 | Human | Indirect_contact | 30000 | cells/well | DMEM_FCS10 | DMEM_FCS10 |  |  | 16 | 72 | hours | 37 | Celsius | 5 | Humidified
15 | 6 |  |  | MTT | HEK293 | Human | Indirect_contact | 30000 | cells/well | DMEM_FCS10 | DMEM_FCS10 |  |  | 32 | 72 | hours | 37 | Celsius | 5 | Humidified
15 | 7 |  |  | MTT | HEK293 | Human | Indirect_contact | 30000 | cells/well | DMEM_FCS10 | DMEM_FCS10 |  |  | 1 | 72 | hours | 37 | Celsius | 5 | Humidified
15 | 8 |  |  | MTT | HEK293 | Human | Indirect_contact | 30000 | cells/well | DMEM_FCS10 | DMEM_FCS10 |  |  | 2 | 72 | hours | 37 | Celsius | 5 | Humidified
15 | 9 |  |  | MTT | HEK293 | Human | Indirect_contact | 30000 | cells/well | DMEM_FCS10 | DMEM_FCS10 |  |  | 4 | 72 | hours | 37 | Celsius | 5 | Humidified
15 | 10 |  |  | MTT | HEK293 | Human | Indirect_contact | 30000 | cells/well | DMEM_FCS10 | DMEM_FCS10 |  |  | 8 | 72 | hours | 37 | Celsius | 5 | Humidified
15 | 11 |  |  | MTT | HEK293 | Human | Indirect_contact | 30000 | cells/well | DMEM_FCS10 | DMEM_FCS10 |  |  | 16 | 72 | hours | 37 | Celsius | 5 | Humidified
15 | 12 |  |  | MTT | HEK293 | Human | Indirect_contact | 30000 | cells/well | DMEM_FCS10 | DMEM_FCS10 |  |  | 32 | 72 | hours | 37 | Celsius | 5 | Humidified
16 | 1 |  |  | MTT | HEK | Human | Indirect_contact | 25000 | cells/well | KGM_Gold_Penicillin_Streptomycin_Amphotericin_B
16 | 2 |  |  | MTT | HEK | Human | Indirect_contact | 25000 | cells/well | KGM_Gold_Penicillin_Streptomycin_Amphotericin_B
16 | 3 |  |  | MTT | HEK | Human | Indirect_contact | 25000 | cells/well | KGM_Gold_Penicillin_Streptomycin_Amphotericin_B
16 | 4 |  |  | MTT | HEK | Human | Indirect_contact | 25000 | cells/well | KGM_Gold_Penicillin_Streptomycin_Amphotericin_B
16 | 5 |  |  | MTT | HEK | Human | Indirect_contact | 25000 | cells/well | KGM_Gold_Penicillin_Streptomycin_Amphotericin_B
16 | 6 |  |  | MTT | HEK | Human | Indirect_contact | 25000 | cells/well | KGM_Gold_Penicillin_Streptomycin_Amphotericin_B
16 | 7 |  |  | MTT | HEK | Human | Indirect_contact | 25000 | cells/well | KGM_Gold_Penicillin_Streptomycin_Amphotericin_B
16 | 8 |  |  | Alamar_Blue | HaCaT | Human | Indirect_contact | 25000 | cells/well | KGM_Gold_Penicillin_Streptomycin_Amphotericin_B
16 | 9 |  |  | Alamar_Blue | HaCaT | Human | Indirect_contact | 25000 | cells/well | KGM_Gold_Penicillin_Streptomycin_Amphotericin_B
16 | 10 |  |  | Alamar_Blue | HaCaT | Human | Indirect_contact | 25000 | cells/well | KGM_Gold_Penicillin_Streptomycin_Amphotericin_B
16 | 11 |  |  | Alamar_Blue | HaCaT | Human | Indirect_contact | 25000 | cells/well | KGM_Gold_Penicillin_Streptomycin_Amphotericin_B
16 | 12 |  |  | Alamar_Blue | HaCaT | Human | Indirect_contact | 25000 | cells/well | KGM_Gold_Penicillin_Streptomycin_Amphotericin_B
16 | 13 |  |  | Alamar_Blue | HaCaT | Human | Indirect_contact | 25000 | cells/well | KGM_Gold_Penicillin_Streptomycin_Amphotericin_B
16 | 14 |  |  | Alamar_Blue | HaCaT | Human | Indirect_contact | 25000 | cells/well | KGM_Gold_Penicillin_Streptomycin_Amphotericin_B
17 | 1 |  |  | MTT | Mouse_Melanoma_B_16 | Mouse | Indirect_contact | 5000 | cells/well | DMEM_10FBS_L_GLutamine_Penicillin_Streptomycin | DMEM_10FBS_L_GLutamine_Penicillin_Streptomycin |  |  | 1 | 48 | hours | 37 | Celsius | 5 | Humidified
17 | 2 |  |  | MTT | Mouse_Melanoma_B_16 | Mouse | Indirect_contact | 5000 | cells/well | DMEM_10FBS_L_GLutamine_Penicillin_Streptomycin | DMEM_10FBS_L_GLutamine_Penicillin_Streptomycin |  |  | 1 | 48 | hours | 37 | Celsius | 5 | Humidified
17 | 3 |  |  | MTT | Mouse_Melanoma_B_16 | Mouse | Indirect_contact | 5000 | cells/well | DMEM_10FBS_L_GLutamine_Penicillin_Streptomycin | DMEM_10FBS_L_GLutamine_Penicillin_Streptomycin |  |  | 1 | 48 | hours | 37 | Celsius | 5 | Humidified
17 | 4 |  |  | MTT | Mouse_Melanoma_B_16 | Mouse | Indirect_contact | 5000 | cells/well | DMEM_10FBS_L_GLutamine_Penicillin_Streptomycin | DMEM_10FBS_L_GLutamine_Penicillin_Streptomycin |  |  | 2 | 48 | hours | 37 | Celsius | 5 | Humidified
17 | 5 |  |  | MTT | Mouse_Melanoma_B_16 | Mouse | Indirect_contact | 5000 | cells/well | DMEM_10FBS_L_GLutamine_Penicillin_Streptomycin | DMEM_10FBS_L_GLutamine_Penicillin_Streptomycin |  |  | 2 | 48 | hours | 37 | Celsius | 5 | Humidified
17 | 6 |  |  | MTT | Mouse_Melanoma_B_16 | Mouse | Indirect_contact | 5000 | cells/well | DMEM_10FBS_L_GLutamine_Penicillin_Streptomycin | DMEM_10FBS_L_GLutamine_Penicillin_Streptomycin |  |  | 2 | 48 | hours | 37 | Celsius | 5 | Humidified
17 | 7 |  |  | MTT | Mouse_Melanoma_B_16 | Mouse | Indirect_contact | 5000 | cells/well | DMEM_10FBS_L_GLutamine_Penicillin_Streptomycin | DMEM_10FBS_L_GLutamine_Penicillin_Streptomycin |  |  | 10 | 48 | hours | 37 | Celsius | 5 | Humidified
17 | 8 |  |  | MTT | Mouse_Melanoma_B_16 | Mouse | Indirect_contact | 5000 | cells/well | DMEM_10FBS_L_GLutamine_Penicillin_Streptomycin | DMEM_10FBS_L_GLutamine_Penicillin_Streptomycin |  |  | 10 | 48 | hours | 37 | Celsius | 5 | Humidified
17 | 9 |  |  | MTT | Mouse_Melanoma_B_16 | Mouse | Indirect_contact | 5000 | cells/well | DMEM_10FBS_L_GLutamine_Penicillin_Streptomycin | DMEM_10FBS_L_GLutamine_Penicillin_Streptomycin |  |  | 10 | 48 | hours | 37 | Celsius | 5 | Humidified
18 | 1 |  |  | MTT | HepaRG_progenitors | Human | [5 empty] | 55 | μΜ |  | 24 | hours | 37 | Celsius | 5
18 | 2 |  |  | MTT | HepaRG_progenitors | Human | [5 empty] | 55 | μΜ |  | 48 | hours | 37 | Celsius | 5
18 | 3 |  |  | MTT | HepaRG_progenitors | Human | [5 empty] | 27.5 | μΜ |  | 336 | hours | 37 | Celsius | 5
18 | 4 |  |  | MTT | HepaRG_hepatocytes | Human | [5 empty] | 55 | μΜ |  | 24 | hours | 37 | Celsius | 5
18 | 5 |  |  | MTT | HepaRG_hepatocytes | Human | [5 empty] | 55 | μΜ |  | 48 | hours | 37 | Celsius | 5
18 | 6 |  |  | MTT | HepaRG_hepatocytes | Human | [5 empty] | 27.5 | μΜ |  | 336 | hours | 37 | Celsius | 5
18 | 7 |  |  | MTT | SK_MEL_28_melanoma_cells | Human | [5 empty] | 13.8 | μΜ |  | 24 | hours | 37 | Celsius | 5
18 | 8 |  |  | MTT | SK_MEL_28_melanoma_cells | Human | [5 empty] | 13.8 | μΜ |  | 48 | hours | 37 | Celsius | 5
19 | 1 |  |  | Tryptan_Blue_exclusion | MG63 | Human | Indirect_contact | 19000 | cells/well | 87_DMEM_10FBS_1NEAA_1sodium pyruvate_1penicillin-streptomycin) |  | 1000 | mg/L |  | 168 | hours | 37 | Celsius | 5 | Humidified
19 | 2 |  |  | Tryptan_Blue_exclusion | MG63 | Human | Indirect_contact | 19000 | cells/well | 87_DMEM_10FBS_1NEAA_1sodium pyruvate_1penicillin-streptomycin) |  | 2500 | mg/L |  | 168 | hours | 37 | Celsius | 5 | Humidified
20 | 1 |  |  | DiIC1_(5) | Jurkat | Human | Direct_Contact | 100000 | cells/well | RPMI-1640 | RPMI-1640 | 0.5 | mg/mL |  | 48 | hours | 37 | Celsius | 5 | Humidified
20 | 2 |  |  | DiIC1_(5) | Jurkat | Human | Direct_Contact | 100000 | cells/well | RPMI-1640 | RPMI-1640 | 1 | mg/mL |  | 48 | hours | 37 | Celsius | 5 | Humidified
20 | 3 |  |  | DiIC1_(5) | Jurkat | Human | Direct_Contact | 100000 | cells/well | RPMI-1640 | RPMI-1640 | 1.5 | mg/mL |  | 48 | hours | 37 | Celsius | 5 | Humidified
20 | 4 |  |  | DiIC1_(5) | Jurkat | Human | Direct_Contact | 100000 | cells/well | RPMI-1640 | RPMI-1640 | 2 | mg/mL |  | 48 | hours | 37 | Celsius | 5 | Humidified
20 | 5 |  |  | DiIC1_(5) | HT_29_cells | Human | Direct_Contact | 100000 | cells/well | RPMI-1640 | RPMI-1640 | 0.5 | mg/mL |  | 24 | hours | 37 | Celsius | 5 | Humidified
20 | 6 |  |  | DiIC1_(5) | Jurkat | Human | Direct_Contact | 100000 | cells/well | RPMI-1640 | RPMI-1640 | 1 | mg/mL |  | 48 | hours | 37 | Celsius | 5 | Humidified
20 | 7 |  |  | DiIC1_(5) | Jurkat | Human | Direct_Contact | 100000 | cells/well | RPMI-1640 | RPMI-1640 | 2 | mg/mL |  | 48 | hours | 37 | Celsius | 5 | Humidified
20 | 8 |  |  | DiIC1_(5) | Jurkat | Human | Direct_Contact | 100000 | cells/well | RPMI-1640 | RPMI-1640 | 0.1 | mg/mL |  | 48 | hours | 37 | Celsius | 5 | Humidified
20 | 9 |  |  | DiIC1_(5) | Jurkat | Human | Direct_Contact | 100000 | cells/well | RPMI-1640 | RPMI-1640 | 0.25 | mg/mL |  | 48 | hours | 37 | Celsius | 5 | Humidified
20 | 10 |  |  | DiIC1_(5) | HT_29_cells | Human | Direct_Contact | 100000 | cells/well | RPMI-1640 | RPMI-1640 | 0.5 | mg/mL |  | 24 | hours | 37 | Celsius | 5 | Humidified
20 | 11 |  |  | DiIC1_(5) | Jurkat | Human | Direct_Contact | 100000 | cells/well | RPMI-1640 | RPMI-1640 | 1 | mg/mL |  | 48 | hours | 37 | Celsius | 5 | Humidified
20 | 12 |  |  | DiIC1_(5) | Jurkat | Human | Direct_Contact | 100000 | cells/well | RPMI-1640 | RPMI-1640 | 2 | mg/mL |  | 48 | hours | 37 | Celsius | 5 | Humidified
20 | 13 |  |  | DiIC1_(5) | Jurkat | Human | Direct_Contact | 100000 | cells/well | RPMI-1640 | RPMI-1640 | 0.1 | mg/mL |  | 48 | hours | 37 | Celsius | 5 | Humidified
20 | 14 |  |  | DiIC1_(5) | Jurkat | Human | Direct_Contact | 100000 | cells/well | RPMI-1640 | RPMI-1640 | 0.25 | mg/mL |  | 48 | hours | 37 | Celsius | 5 | Humidified
20 | 15 |  |  | DiIC1_(5) | HT_29_cells | Human | Direct_Contact | 100000 | cells/well | RPMI-1640 | RPMI-1640 | 0.5 | mg/mL |  | 24 | hours | 37 | Celsius | 5 | Humidified
21 | 1 | 10993-5 |  | LDH | SaOS_2 | Human | Indirect_contact |  |  | DMEM | DMEM |  |  | 0 | 24 | hours | 37 | Celsius | 5 | Humidified
21 | 2 | 10993-5 |  | LDH | SaOS_2 | Human | Indirect_contact |  |  | DMEM | DMEM |  |  | 1 | 24 | hours | 37 | Celsius | 5 | Humidified
21 | 3 | 10993-5 |  | LDH | SaOS_2 | Human | Indirect_contact |  |  | DMEM | DMEM |  |  | 10 | 24 | hours | 37 | Celsius | 5 | Humidified
21 | 4 | 10993-5 |  | LDH | SaOS_2 | Human | Indirect_contact |  |  | DMEM | DMEM |  |  | 100 | 24 | hours | 37 | Celsius | 5 | Humidified
21 | 5 | 10993-5 |  | LDH | SaOS_2 | Human | Indirect_contact |  |  | DMEM | DMEM |  |  | 1000 | 24 | hours | 37 | Celsius | 5 | Humidified
21 | 6 | 10993-5 |  | LDH | SaOS_2 | Human | Indirect_contact |  |  | DMEM | DMEM |  |  | 0 | 24 | hours | 37 | Celsius | 5 | Humidified
21 | 7 | 10993-5 |  | LDH | SaOS_2 | Human | Indirect_contact |  |  | DMEM | DMEM |  |  | 1 | 24 | hours | 37 | Celsius | 5 | Humidified
21 | 8 | 10993-5 |  | LDH | SaOS_2 | Human | Indirect_contact |  |  | DMEM | DMEM |  |  | 10 | 24 | hours | 37 | Celsius | 5 | Humidified
21 | 9 | 10993-5 |  | LDH | SaOS_2 | Human | Indirect_contact |  |  | DMEM | DMEM |  |  | 100 | 24 | hours | 37 | Celsius | 5 | Humidified
21 | 10 | 10993-5 |  | LDH | SaOS_2 | Human | Indirect_contact |  |  | DMEM | DMEM |  |  | 1000 | 24 | hours | 37 | Celsius | 5 | Humidified
21 | 11 | 10993-5 |  | LDH | SaOS_2 | Human | Indirect_contact |  |  | DMEM | DMEM |  |  | 0 | 24 | hours | 37 | Celsius | 5 | Humidified
21 | 12 | 10993-5 |  | LDH | SaOS_2 | Human | Indirect_contact |  |  | DMEM | DMEM |  |  | 1 | 24 | hours | 37 | Celsius | 5 | Humidified
21 | 13 | 10993-5 |  | LDH | SaOS_2 | Human | Indirect_contact |  |  | DMEM | DMEM |  |  | 10 | 24 | hours | 37 | Celsius | 5 | Humidified
21 | 14 | 10993-5 |  | LDH | SaOS_2 | Human | Indirect_contact |  |  | DMEM | DMEM |  |  | 100 | 24 | hours | 37 | Celsius | 5 | Humidified
21 | 15 | 10993-5 |  | LDH | SaOS_2 | Human | Indirect_contact |  |  | DMEM | DMEM |  |  | 1000 | 24 | hours | 37 | Celsius | 5 | Humidified
21 | 16 | 10993-5 |  | LDH | SaOS_2 | Human | Indirect_contact |  |  | DMEM | DMEM |  |  | 0 | 24 | hours | 37 | Celsius | 5 | Humidified
21 | 17 | 10993-5 |  | LDH | SaOS_2 | Human | Indirect_contact |  |  | DMEM | DMEM |  |  | 1 | 24 | hours | 37 | Celsius | 5 | Humidified
21 | 18 | 10993-5 |  | LDH | SaOS_2 | Human | Indirect_contact |  |  | DMEM | DMEM |  |  | 10 | 24 | hours | 37 | Celsius | 5 | Humidified
21 | 19 | 10993-5 |  | LDH | SaOS_2 | Human | Indirect_contact |  |  | DMEM | DMEM |  |  | 100 | 24 | hours | 37 | Celsius | 5 | Humidified
21 | 20 | 10993-5 |  | LDH | SaOS_2 | Human | Indirect_contact |  |  | DMEM | DMEM |  |  | 1000 | 24 | hours | 37 | Celsius | 5 | Humidified
22 | 1 |  |  | MTT | Jurkat | Human | Direct_Contact | 7500 | cells/well | RPMI_1640 |  | 1.25 | mg/mL |  | 48 | hours
22 | 2 |  |  | MTT | Jurkat | Human | Direct_Contact | 7500 | cells/well | RPMI_1640 |  | 0.625 | mg/mL |  | 48 | hours
22 | 3 |  |  | MTT | Jurkat | Human | Direct_Contact | 7500 | cells/well | RPMI_1640 |  | 0.313 | mg/mL |  | 48 | hours
22 | 4 |  |  | MTT | Jurkat | Human | Direct_Contact | 7500 | cells/well | RPMI_1640 |  | 0.156 | mg/mL |  | 48 | hours
22 | 5 |  |  | MTT | Jurkat | Human | Direct_Contact | 7500 | cells/well | RPMI_1640 |  | 0.078 | mg/mL |  | 48 | hours
22 | 6 |  |  | MTT | Jurkat | Human | Direct_Contact | 7500 | cells/well | RPMI_1640 |  | 0.039 | mg/mL |  | 48 | hours
22 | 7 |  |  | MTT | Jurkat | Human | Direct_Contact | 7500 | cells/well | RPMI_1640 |  | 0.02 | mg/mL |  | 48 | hours
22 | 8 |  |  | MTT | Jurkat | Human | Direct_Contact | 7500 | cells/well | RPMI_1640 |  | 0.01 | mg/mL |  | 48 | hours
22 | 9 |  |  | MTT | Jurkat | Human | Direct_Contact | 7500 | cells/well | RPMI_1640 |  | 0.005 | mg/mL |  | 48 | hours
22 | 10 |  |  | MTT | Raji | Human | Direct_Contact | 7500 | cells/well | RPMI_1640 |  | 1.25 | mg/mL |  | 48 | hours
22 | 11 |  |  | MTT | Raji | Human | Direct_Contact | 7500 | cells/well | RPMI_1640 |  | 0.625 | mg/mL |  | 48 | hours
22 | 12 |  |  | MTT | Raji | Human | Direct_Contact | 7500 | cells/well | RPMI_1640 |  | 0.313 | mg/mL |  | 48 | hours
22 | 13 |  |  | MTT | Raji | Human | Direct_Contact | 7500 | cells/well | RPMI_1640 |  | 0.156 | mg/mL |  | 48 | hours
22 | 14 |  |  | MTT | Raji | Human | Direct_Contact | 7500 | cells/well | RPMI_1640 |  | 0.078 | mg/mL |  | 48 | hours
22 | 15 |  |  | MTT | Raji | Human | Direct_Contact | 7500 | cells/well | RPMI_1640 |  | 0.039 | mg/mL |  | 48 | hours
22 | 16 |  |  | MTT | Raji | Human | Direct_Contact | 7500 | cells/well | RPMI_1640 |  | 0.02 | mg/mL |  | 48 | hours
22 | 17 |  |  | MTT | Raji | Human | Direct_Contact | 7500 | cells/well | RPMI_1640 |  | 0.01 | mg/mL |  | 48 | hours
22 | 18 |  |  | MTT | Raji | Human | Direct_Contact | 7500 | cells/well | RPMI_1640 |  | 0.005 | mg/mL |  | 48 | hours
23 | 1 |  |  | MTT | Bovine_Keratocytes | Cow | Direct_Contact | 20000 | cells/well | DMEM_G1_F10_A5 | DMEM-G1-F10-A5 | 1000 | μg/mL |  | 24 | hours | 37 | Celsius | 5 | Humidified
23 | 2 |  |  | MTT | Bovine_Keratocytes | Cow | Direct_Contact | 20000 | cells/well | DMEM_G1_F10_A6 | DMEM-G1-F10-A5 | 100 | μg/mL |  | 24 | hours | 37 | Celsius | 5 | Humidified
23 | 3 |  |  | MTT | Bovine_Keratocytes | Cow | Direct_Contact | 20000 | cells/well | DMEM_G1_F10_A7 | DMEM-G1-F10-A5 | 1000 | μg/mL |  | 24 | hours | 37 | Celsius | 5 | Humidified
23 | 4 |  |  | MTT | Bovine_Keratocytes | Cow | Direct_Contact | 20000 | cells/well | DMEM_G1_F10_A8 | DMEM-G1-F10-A5 | 100 | μg/mL |  | 24 | hours | 37 | Celsius | 5 | Humidified
24 | 1 |  |  | MTS | Calu_3 | Human |  | 5280 | cells/well |  |  | 0.075 | mg/mL |  |  |  | 37 | Celsius | 5 | Humidified
24 | 2 |  |  | MTS | Calu_3 | Human |  | 5280 | cells/well |  |  | 0.15 | mg/mL |  |  |  | 37 | Celsius | 5 | Humidified
24 | 3 |  |  | MTS | Calu_3 | Human |  | 5280 | cells/well |  |  | 0.3 | mg/mL |  |  |  | 37 | Celsius | 5 | Humidified
24 | 4 |  |  | MTS | Calu_3 | Human |  | 5280 | cells/well |  |  | 0.6 | mg/mL |  |  |  | 37 | Celsius | 5 | Humidified
25 | 1 |  |  | MTT | Mouse_Fibroblasts_L928 | Mouse |  | 20000 | cells/well | DMEM_HGFPS | DMEM_HGFPS | 0.5 | mg/mL |  | 27 | hours | 37 | Celsius | 5 | Humidified
25 | 2 |  |  | MTT | Mouse_Fibroblasts_L929 | Mouse |  | 20000 | cells/well | DMEM_HGFPS | DMEM_HGFPS | 1 | mg/mL |  | 27 | hours | 37 | Celsius | 5 | Humidified
25 | 3 |  |  | MTT | Mouse_Fibroblasts_L929 | Mouse |  | 20000 | cells/well | DMEM_HGFPS | DMEM_HGFPS | 0.5 | mg/mL |  | 27 | hours | 37 | Celsius | 5 | Humidified
25 | 4 |  |  | MTT | Mouse_Fibroblasts_L929 | Mouse |  | 20000 | cells/well | DMEM_HGFPS | DMEM_HGFPS | 1 | mg/mL |  | 27 | hours | 37 | Celsius | 5 | Humidified
25 | 5 |  |  | MTT | Mouse_Fibroblasts_L929 | Mouse |  | 20000 | cells/well | DMEM_HGFPS | DMEM_HGFPS | 0.5 | mg/mL |  | 27 | hours | 37 | Celsius | 5 | Humidified
25 | 6 |  |  | MTT | Mouse_Fibroblasts_L929 | Mouse |  | 20000 | cells/well | DMEM_HGFPS | DMEM_HGFPS | 1 | mg/mL |  | 27 | hours | 37 | Celsius | 5 | Humidified
26 | 1 |  |  | MTT | CCD_112CoN | Human |  | 20000 | cells/well | DMEM_FP | DMEM_FP | 1 | mg/mL |  | 24 | hours | 37 | Celsius | 5 | Humidified
26 | 2 |  |  | MTT | CCD_112CoN | Human |  | 20000 | cells/well | DMEM_FP | DMEM_FP | 0.5 | mg/mL |  | 24 | hours | 37 | Celsius | 5 | Humidified
26 | 3 |  |  | MTT | CCD_112CoN | Human |  | 20000 | cells/well | DMEM_FP | DMEM_FP | 0.25 | mg/mL |  | 24 | hours | 37 | Celsius | 5 | Humidified
26 | 4 |  |  | MTT | CCD_112CoN | Human |  | 20000 | cells/well | DMEM_FP | DMEM_FP | 0.125 | mg/mL |  | 24 | hours | 37 | Celsius | 5 | Humidified
26 | 5 |  |  | MTT | CCD_112CoN | Human |  | 20000 | cells/well | DMEM_FP | DMEM_FP | 0.0625 | mg/mL |  | 24 | hours | 37 | Celsius | 5 | Humidified
26 | 6 |  |  | MTT | CCD_112CoN | Human |  | 20000 | cells/well | DMEM_FP | DMEM_FP | 0.03125 | mg/mL |  | 24 | hours | 37 | Celsius | 5 | Humidified
26 | 7 |  |  | MTT | CCD_112CoN | Human |  | 20000 | cells/well | DMEM_FP | DMEM_FP | 1 | mg/mL |  | 24 | hours | 37 | Celsius | 5 | Humidified
26 | 8 |  |  | MTT | CCD_112CoN | Human |  | 20000 | cells/well | DMEM_FP | DMEM_FP | 0.5 | mg/mL |  | 24 | hours | 37 | Celsius | 5 | Humidified
26 | 9 |  |  | MTT | CCD_112CoN | Human |  | 20000 | cells/well | DMEM_FP | DMEM_FP | 0.25 | mg/mL |  | 24 | hours | 37 | Celsius | 5 | Humidified
26 | 10 |  |  | MTT | CCD_112CoN | Human |  | 20000 | cells/well | DMEM_FP | DMEM_FP | 0.125 | mg/mL |  | 24 | hours | 37 | Celsius | 5 | Humidified
26 | 11 |  |  | MTT | CCD_112CoN | Human |  | 20000 | cells/well | DMEM_FP | DMEM_FP | 0.0625 | mg/mL |  | 24 | hours | 37 | Celsius | 5 | Humidified
26 | 12 |  |  | MTT | CCD_112CoN | Human |  | 20000 | cells/well | DMEM_FP | DMEM_FP | 0.03125 | mg/mL |  | 24 | hours | 37 | Celsius | 5 | Humidified
26 | 13 |  |  | MTT | CCD_112CoN | Human |  | 20000 | cells/well | DMEM_FP | DMEM_FP | 1 | mg/mL |  | 24 | hours | 37 | Celsius | 5 | Humidified
26 | 14 |  |  | MTT | CCD_112CoN | Human |  | 20000 | cells/well | DMEM_FP | DMEM_FP | 0.5 | mg/mL |  | 24 | hours | 37 | Celsius | 5 | Humidified
26 | 15 |  |  | MTT | CCD_112CoN | Human |  | 20000 | cells/well | DMEM_FP | DMEM_FP | 0.25 | mg/mL |  | 24 | hours | 37 | Celsius | 5 | Humidified
26 | 16 |  |  | MTT | CCD_112CoN | Human |  | 20000 | cells/well | DMEM_FP | DMEM_FP | 0.125 | mg/mL |  | 24 | hours | 37 | Celsius | 5 | Humidified
26 | 17 |  |  | MTT | CCD_112CoN | Human |  | 20000 | cells/well | DMEM_FP | DMEM_FP | 0.0625 | mg/mL |  | 24 | hours | 37 | Celsius | 5 | Humidified
26 | 18 |  |  | MTT | CCD_112CoN | Human |  | 20000 | cells/well | DMEM_FP | DMEM_FP | 0.03125 | mg/mL |  | 24 | hours | 37 | Celsius | 5 | Humidified
26 | 19 |  |  | MTT | CCD_112CoN | Human |  | 20000 | cells/well | DMEM_FP | DMEM_FP | 1 | mg/mL |  | 24 | hours | 37 | Celsius | 5 | Humidified
26 | 20 |  |  | MTT | CCD_112CoN | Human |  | 20000 | cells/well | DMEM_FP | DMEM_FP | 0.5 | mg/mL |  | 24 | hours | 37 | Celsius | 5 | Humidified
26 | 21 |  |  | MTT | CCD_112CoN | Human |  | 20000 | cells/well | DMEM_FP | DMEM_FP | 0.25 | mg/mL |  | 24 | hours | 37 | Celsius | 5 | Humidified
26 | 22 |  |  | MTT | CCD_112CoN | Human |  | 20000 | cells/well | DMEM_FP | DMEM_FP | 0.125 | mg/mL |  | 24 | hours | 37 | Celsius | 5 | Humidified
26 | 23 |  |  | MTT | CCD_112CoN | Human |  | 20000 | cells/well | DMEM_FP | DMEM_FP | 0.0625 | mg/mL |  | 24 | hours | 37 | Celsius | 5 | Humidified
26 | 24 |  |  | MTT | CCD_112CoN | Human |  | 20000 | cells/well | DMEM_FP | DMEM_FP | 0.03125 | mg/mL |  | 24 | hours | 37 | Celsius | 5 | Humidified
26 | 25 |  |  | MTT | CCD_112CoN | Human |  | 20000 | cells/well | DMEM_FP | DMEM_FP | 1 | mg/mL |  | 24 | hours | 37 | Celsius | 5 | Humidified
26 | 26 |  |  | MTT | CCD_112CoN | Human |  | 20000 | cells/well | DMEM_FP | DMEM_FP | 0.5 | mg/mL |  | 24 | hours | 37 | Celsius | 5 | Humidified
26 | 27 |  |  | MTT | CCD_112CoN | Human |  | 20000 | cells/well | DMEM_FP | DMEM_FP | 0.25 | mg/mL |  | 24 | hours | 37 | Celsius | 5 | Humidified
26 | 28 |  |  | MTT | CCD_112CoN | Human |  | 20000 | cells/well | DMEM_FP | DMEM_FP | 0.125 | mg/mL |  | 24 | hours | 37 | Celsius | 5 | Humidified
26 | 29 |  |  | MTT | CCD_112CoN | Human |  | 20000 | cells/well | DMEM_FP | DMEM_FP | 0.0625 | mg/mL |  | 24 | hours | 37 | Celsius | 5 | Humidified
26 | 30 |  |  | MTT | CCD_112CoN | Human |  | 20000 | cells/well | DMEM_FP | DMEM_FP | 0.03125 | mg/mL |  | 24 | hours | 37 | Celsius | 5 | Humidified
27 | 1 |  |  | Alamar_Blue | MC3T3-E1 | Mouse | Direct_Contact | 10000 | cells/well | MEMα-GFPS |  |  |  |  | 24 | hours | 37 | Celsius | 5 | Humidified
27 | 2 |  |  | Alamar_Blue | MC3T3-E1 | Mouse | Direct_Contact | 10000 | cells/well | MEMα-GFPS |  |  |  |  | 72 | hours | 37 | Celsius | 5 | Humidified
27 | 3 |  |  | Alamar_Blue | MC3T3-E1 | Mouse | Direct_Contact | 10000 | cells/well | MEMα-GFPS |  |  |  |  | 168 | hours | 37 | Celsius | 5 | Humidified
27 | 4 |  |  | Alamar_Blue | MC3T3-E1 | Mouse | Direct_Contact | 10000 | cells/well | MEMα-GFPS |  |  |  |  | 24 | hours | 37 | Celsius | 5 | Humidified
27 | 5 |  |  | Alamar_Blue | MC3T3-E1 | Mouse | Direct_Contact | 10000 | cells/well | MEMα-GFPS |  |  |  |  | 72 | hours | 37 | Celsius | 5 | Humidified
27 | 6 |  |  | Alamar_Blue | MC3T3-E1 | Mouse | Direct_Contact | 10000 | cells/well | MEMα-GFPS |  |  |  |  | 168 | hours | 37 | Celsius | 5 | Humidified
27 | 7 |  |  | Alamar_Blue | MC3T3-E1 | Mouse | Direct_Contact | 10000 | cells/well | MEMα-GFPS |  |  |  |  | 24 | hours | 37 | Celsius | 5 | Humidified
27 | 8 |  |  | Alamar_Blue | MC3T3-E1 | Mouse | Direct_Contact | 10000 | cells/well | MEMα-GFPS |  |  |  |  | 72 | hours | 37 | Celsius | 5 | Humidified
27 | 9 |  |  | Alamar_Blue | MC3T3-E1 | Mouse | Direct_Contact | 10000 | cells/well | MEMα-GFPS |  |  |  |  | 168 | hours | 37 | Celsius | 5 | Humidified
27 | 10 |  |  | Alamar_Blue | MC3T3-E1 | Mouse | Direct_Contact | 10000 | cells/well | MEMα-GFPS |  |  |  |  | 24 | hours | 37 | Celsius | 5 | Humidified
27 | 11 |  |  | Alamar_Blue | MC3T3-E1 | Mouse | Direct_Contact | 10000 | cells/well | MEMα-GFPS |  |  |  |  | 72 | hours | 37 | Celsius | 5 | Humidified
27 | 12 |  |  | Alamar_Blue | MC3T3-E1 | Mouse | Direct_Contact | 10000 | cells/well | MEMα-GFPS |  |  |  |  | 168 | hours | 37 | Celsius | 5 | Humidified
27 | 13 |  |  | Alamar_Blue | MC3T3-E1 | Mouse | Direct_Contact | 10000 | cells/well | MEMα-GFPS |  |  |  |  | 24 | hours | 37 | Celsius | 5 | Humidified
27 | 14 |  |  | Alamar_Blue | MC3T3-E1 | Mouse | Direct_Contact | 10000 | cells/well | MEMα-GFPS |  |  |  |  | 72 | hours | 37 | Celsius | 5 | Humidified
27 | 15 |  |  | Alamar_Blue | MC3T3-E1 | Mouse | Direct_Contact | 10000 | cells/well | MEMα-GFPS |  |  |  |  | 168 | hours | 37 | Celsius | 5 | Humidified
27 | 16 |  |  | Alamar_Blue | MC3T3-E1 | Mouse | Direct_Contact | 10000 | cells/well | MEMα-GFPS |  |  |  |  | 24 | hours | 37 | Celsius | 5 | Humidified
27 | 17 |  |  | Alamar_Blue | MC3T3-E1 | Mouse | Direct_Contact | 10000 | cells/well | MEMα-GFPS |  |  |  |  | 72 | hours | 37 | Celsius | 5 | Humidified
27 | 18 |  |  | Alamar_Blue | MC3T3-E1 | Mouse | Direct_Contact | 10000 | cells/well | MEMα-GFPS |  |  |  |  | 168 | hours | 37 | Celsius | 5 | Humidified
28 | 1 |  |  | MTT | Human_epithelial_kidney_HEK293_cells | Human | Direct_Contact | 10000 | cells/well | DMEM_with_serum | DMEM_with_serum | 3.125 | μg/mL |  |  |  | 37 | Celsius | 5 | Humidified
28 | 2 |  |  | MTT | Human_epithelial_kidney_HEK293_cells | Human | Direct_Contact | 10000 | cells/well | DMEM_with_serum | DMEM_with_serum | 6.25 | μg/mL |  |  |  | 37 | Celsius | 5 | Humidified
28 | 3 |  |  | MTT | Human_epithelial_kidney_HEK293_cells | Human | Direct_Contact | 10000 | cells/well | DMEM_with_serum | DMEM_with_serum | 12.5 | μg/mL |  |  |  | 37 | Celsius | 5 | Humidified
28 | 4 |  |  | MTT | Human_epithelial_kidney_HEK293_cells | Human | Direct_Contact | 10000 | cells/well | DMEM_with_serum | DMEM_with_serum | 25 | μg/mL |  |  |  | 37 | Celsius | 5 | Humidified
28 | 5 |  |  | MTT | Human_epithelial_kidney_HEK293_cells | Human | Direct_Contact | 10000 | cells/well | DMEM_with_serum | DMEM_with_serum | 50 | μg/mL |  |  |  | 37 | Celsius | 5 | Humidified
28 | 6 |  |  | MTT | Human_epithelial_kidney_HEK293_cells | Human | Direct_Contact | 10000 | cells/well | DMEM_with_serum | DMEM_with_serum | 100 | μg/mL |  |  |  | 37 | Celsius | 5 | Humidified
28 | 7 |  |  | MTT | Human_epithelial_kidney_HEK293_cells | Human | Direct_Contact | 10000 | cells/well | DMEM_with_serum | DMEM_with_serum | 3.125 | μg/mL |  |  |  | 37 | Celsius | 5 | Humidified
28 | 8 |  |  | MTT | Human_epithelial_kidney_HEK293_cells | Human | Direct_Contact | 10000 | cells/well | DMEM_with_serum | DMEM_with_serum | 6.25 | μg/mL |  |  |  | 37 | Celsius | 5 | Humidified
28 | 9 |  |  | MTT | Human_epithelial_kidney_HEK293_cells | Human | Direct_Contact | 10000 | cells/well | DMEM_with_serum | DMEM_with_serum | 12.5 | μg/mL |  |  |  | 37 | Celsius | 5 | Humidified
28 | 10 |  |  | MTT | Human_epithelial_kidney_HEK293_cells | Human | Direct_Contact | 10000 | cells/well | DMEM_with_serum | DMEM_with_serum | 25 | μg/mL |  |  |  | 37 | Celsius | 5 | Humidified
28 | 11 |  |  | MTT | Human_epithelial_kidney_HEK293_cells | Human | Direct_Contact | 10000 | cells/well | DMEM_with_serum | DMEM_with_serum | 50 | μg/mL |  |  |  | 37 | Celsius | 5 | Humidified
28 | 12 |  |  | MTT | Human_epithelial_kidney_HEK293_cells | Human | Direct_Contact | 10000 | cells/well | DMEM_with_serum | DMEM_with_serum | 100 | μg/mL |  |  |  | 37 | Celsius | 5 | Humidified
28 | 13 |  |  | MTT | Human_epithelial_kidney_HEK293_cells | Human | Direct_Contact | 10000 | cells/well | DMEM_with_serum | DMEM_with_serum | 3.125 | μg/mL |  |  |  | 37 | Celsius | 5 | Humidified
28 | 14 |  |  | MTT | Human_epithelial_kidney_HEK293_cells | Human | Direct_Contact | 10000 | cells/well | DMEM_with_serum | DMEM_with_serum | 6.25 | μg/mL |  |  |  | 37 | Celsius | 5 | Humidified
28 | 15 |  |  | MTT | Human_epithelial_kidney_HEK293_cells | Human | Direct_Contact | 10000 | cells/well | DMEM_with_serum | DMEM_with_serum | 12.5 | μg/mL |  |  |  | 37 | Celsius | 5 | Humidified
28 | 16 |  |  | MTT | Human_epithelial_kidney_HEK293_cells | Human | Direct_Contact | 10000 | cells/well | DMEM_with_serum | DMEM_with_serum | 25 | μg/mL |  |  |  | 37 | Celsius | 5 | Humidified
28 | 17 |  |  | MTT | Human_epithelial_kidney_HEK293_cells | Human | Direct_Contact | 10000 | cells/well | DMEM_with_serum | DMEM_with_serum | 50 | μg/mL |  |  |  | 37 | Celsius | 5 | Humidified
28 | 18 |  |  | MTT | Human_epithelial_kidney_HEK293_cells | Human | Direct_Contact | 10000 | cells/well | DMEM_with_serum | DMEM_with_serum | 100 | μg/mL |  |  |  | 37 | Celsius | 5 | Humidified
29 | 1 |  |  | CCK-8 | 3T3_Fibroblasts | Mouse | Direct_Contact | 10000 | cells/well | [5 empty] | 24 | hours | 37 | Celsius | 5 | Humidified
29 | 2 |  |  | CCK-8 | 3T3_Fibroblasts | Mouse | Direct_Contact | 10000 | cells/well | [5 empty] | 24 | hours | 37 | Celsius | 5 | Humidified
29 | 3 |  |  | CCK-8 | 3T3_Fibroblasts | Mouse | Direct_Contact | 10000 | cells/well | [5 empty] | 24 | hours | 37 | Celsius | 5 | Humidified
30 | 1 | 10993-5 |  |  | L929 | Mouse | Indirect_contact | 10000 | cells/well | MEM_10FBS | MEM_5FBS_ATB |  |  | 0 | 24 | hours | 37 | Celsius
30 | 2 | 10993-5 |  |  | L929 | Mouse | Indirect_contact | 10000 | cells/well | MEM_10FBS | MEM_5FBS_ATB |  |  | 1.33 | 24 | hours | 37 | Celsius
31 | 1 |  |  | MTS | HepG2 | Human | Indirect_contact | 75000 | cells/well | DMEM_10FBS_Pen_Strep | PBS | 1 | μg/mL |  | 24 | hours | 37 | Celsius | 5 | Humidified
31 | 2 |  |  | MTS | HepG2 | Human | Indirect_contact | 75000 | cells/well | DMEM_10FBS_Pen_Strep | PBS | 10 | μg/mL |  | 24 | hours | 37 | Celsius | 5 | Humidified
31 | 3 |  |  | MTS | HepG2 | Human | Indirect_contact | 75000 | cells/well | DMEM_10FBS_Pen_Strep | PBS | 100 | μg/mL |  | 24 | hours | 37 | Celsius | 5 | Humidified
31 | 4 |  |  | MTS | HepG2 | Human | Indirect_contact | 75000 | cells/well | DMEM_10FBS_Pen_Strep | PBS | 1 | μg/mL |  | 24 | hours | 37 | Celsius | 5 | Humidified
31 | 5 |  |  | MTS | HepG2 | Human | Indirect_contact | 75000 | cells/well | DMEM_10FBS_Pen_Strep | PBS | 10 | μg/mL |  | 24 | hours | 37 | Celsius | 5 | Humidified
31 | 6 |  |  | MTS | HepG2 | Human | Indirect_contact | 75000 | cells/well | DMEM_10FBS_Pen_Strep | PBS | 100 | μg/mL |  | 24 | hours | 37 | Celsius | 5 | Humidified
32 | 1 |  |  | MTT | MCF7 | Human |  | 6000 | cells/well | DMEM_10FBS_Pen_Strep |  | 0 | μg/mL |  | 24 | hours
32 | 2 |  |  | MTT | MCF7 | Human |  | 6000 | cells/well | DMEM_10FBS_Pen_Strep |  | 0.2 | μg/mL |  | 24 | hours
32 | 3 |  |  | MTT | MCF7 | Human |  | 6000 | cells/well | DMEM_10FBS_Pen_Strep |  | 0.6 | μg/mL |  | 24 | hours
32 | 4 |  |  | MTT | MCF7 | Human |  | 6000 | cells/well | DMEM_10FBS_Pen_Strep |  | 1.3 | μg/mL |  | 24 | hours
32 | 5 |  |  | MTT | MCF7 | Human |  | 6000 | cells/well | DMEM_10FBS_Pen_Strep |  | 3 | μg/mL |  | 24 | hours
32 | 6 |  |  | MTT | MCF7 | Human |  | 6000 | cells/well | DMEM_10FBS_Pen_Strep |  | 6 | μg/mL |  | 24 | hours
32 | 7 |  |  | MTT | MCF7 | Human |  | 6000 | cells/well | DMEM_10FBS_Pen_Strep |  | 0 | μg/mL |  | 48 | hours
32 | 8 |  |  | MTT | MCF7 | Human |  | 6000 | cells/well | DMEM_10FBS_Pen_Strep |  | 0.2 | μg/mL |  | 48 | hours
32 | 9 |  |  | MTT | MCF7 | Human |  | 6000 | cells/well | DMEM_10FBS_Pen_Strep |  | 0.6 | μg/mL |  | 48 | hours
32 | 10 |  |  | MTT | MCF7 | Human |  | 6000 | cells/well | DMEM_10FBS_Pen_Strep |  | 1.3 | μg/mL |  | 48 | hours
32 | 11 |  |  | MTT | MCF7 | Human |  | 6000 | cells/well | DMEM_10FBS_Pen_Strep |  | 3 | μg/mL |  | 48 | hours
32 | 12 |  |  | MTT | MCF7 | Human |  | 6000 | cells/well | DMEM_10FBS_Pen_Strep |  | 6 | μg/mL |  | 48 | hours
32 | 13 |  |  | MTT | MCF7 | Human |  | 6000 | cells/well | DMEM_10FBS_Pen_Strep |  | 0 | μg/mL |  | 72 | hours
32 | 14 |  |  | MTT | MCF7 | Human |  | 6000 | cells/well | DMEM_10FBS_Pen_Strep |  | 0.2 | μg/mL |  | 72 | hours
32 | 15 |  |  | MTT | MCF7 | Human |  | 6000 | cells/well | DMEM_10FBS_Pen_Strep |  | 0.6 | μg/mL |  | 72 | hours
32 | 16 |  |  | MTT | MCF7 | Human |  | 6000 | cells/well | DMEM_10FBS_Pen_Strep |  | 1.3 | μg/mL |  | 72 | hours
32 | 17 |  |  | MTT | MCF7 | Human |  | 6000 | cells/well | DMEM_10FBS_Pen_Strep |  | 3 | μg/mL |  | 72 | hours
32 | 18 |  |  | MTT | MCF7 | Human |  | 6000 | cells/well | DMEM_10FBS_Pen_Strep |  | 6 | μg/mL |  | 72 | hours
32 | 19 |  |  | MTT | MCF7 | Human |  | 6000 | cells/well | DMEM_10FBS_Pen_Strep |  | 0 | μg/mL |  | 24 | hours
32 | 20 |  |  | MTT | MCF7 | Human |  | 6000 | cells/well | DMEM_10FBS_Pen_Strep |  | 0.2 | μg/mL |  | 24 | hours
32 | 21 |  |  | MTT | MCF7 | Human |  | 6000 | cells/well | DMEM_10FBS_Pen_Strep |  | 0.6 | μg/mL |  | 24 | hours
32 | 22 |  |  | MTT | MCF7 | Human |  | 6000 | cells/well | DMEM_10FBS_Pen_Strep |  | 1.3 | μg/mL |  | 24 | hours
32 | 23 |  |  | MTT | MCF7 | Human |  | 6000 | cells/well | DMEM_10FBS_Pen_Strep |  | 3 | μg/mL |  | 24 | hours
32 | 24 |  |  | MTT | MCF7 | Human |  | 6000 | cells/well | DMEM_10FBS_Pen_Strep |  | 6 | μg/mL |  | 24 | hours
32 | 25 |  |  | MTT | MCF7 | Human |  | 6000 | cells/well | DMEM_10FBS_Pen_Strep |  | 0 | μg/mL |  | 48 | hours
32 | 26 |  |  | MTT | MCF7 | Human |  | 6000 | cells/well | DMEM_10FBS_Pen_Strep |  | 0.2 | μg/mL |  | 48 | hours
32 | 27 |  |  | MTT | MCF7 | Human |  | 6000 | cells/well | DMEM_10FBS_Pen_Strep |  | 0.6 | μg/mL |  | 48 | hours
32 | 28 |  |  | MTT | MCF7 | Human |  | 6000 | cells/well | DMEM_10FBS_Pen_Strep |  | 1.3 | μg/mL |  | 48 | hours
32 | 29 |  |  | MTT | MCF7 | Human |  | 6000 | cells/well | DMEM_10FBS_Pen_Strep |  | 3 | μg/mL |  | 48 | hours
32 | 30 |  |  | MTT | MCF7 | Human |  | 6000 | cells/well | DMEM_10FBS_Pen_Strep |  | 6 | μg/mL |  | 48 | hours
32 | 31 |  |  | MTT | MCF7 | Human |  | 6000 | cells/well | DMEM_10FBS_Pen_Strep |  | 0 | μg/mL |  | 72 | hours
32 | 32 |  |  | MTT | MCF7 | Human |  | 6000 | cells/well | DMEM_10FBS_Pen_Strep |  | 0.2 | μg/mL |  | 72 | hours
32 | 33 |  |  | MTT | MCF7 | Human |  | 6000 | cells/well | DMEM_10FBS_Pen_Strep |  | 0.6 | μg/mL |  | 72 | hours
32 | 34 |  |  | MTT | MCF7 | Human |  | 6000 | cells/well | DMEM_10FBS_Pen_Strep |  | 1.3 | μg/mL |  | 72 | hours
32 | 35 |  |  | MTT | MCF7 | Human |  | 6000 | cells/well | DMEM_10FBS_Pen_Strep |  | 3 | μg/mL |  | 72 | hours
32 | 36 |  |  | MTT | MCF7 | Human |  | 6000 | cells/well | DMEM_10FBS_Pen_Strep |  | 6 | μg/mL |  | 72 | hours
32 | 37 |  |  | MTT | MCF7 | Human |  | 6000 | cells/well | DMEM_10FBS_Pen_Strep |  | 0 | μg/mL |  | 24 | hours
32 | 38 |  |  | MTT | MCF7 | Human |  | 6000 | cells/well | DMEM_10FBS_Pen_Strep |  | 0.2 | μg/mL |  | 24 | hours
32 | 39 |  |  | MTT | MCF7 | Human |  | 6000 | cells/well | DMEM_10FBS_Pen_Strep |  | 0.6 | μg/mL |  | 24 | hours
32 | 40 |  |  | MTT | MCF7 | Human |  | 6000 | cells/well | DMEM_10FBS_Pen_Strep |  | 1.3 | μg/mL |  | 24 | hours
32 | 41 |  |  | MTT | MCF7 | Human |  | 6000 | cells/well | DMEM_10FBS_Pen_Strep |  | 3 | μg/mL |  | 24 | hours
32 | 42 |  |  | MTT | MCF7 | Human |  | 6000 | cells/well | DMEM_10FBS_Pen_Strep |  | 6 | μg/mL |  | 24 | hours
32 | 43 |  |  | MTT | MCF7 | Human |  | 6000 | cells/well | DMEM_10FBS_Pen_Strep |  | 0 | μg/mL |  | 48 | hours
32 | 44 |  |  | MTT | MCF7 | Human |  | 6000 | cells/well | DMEM_10FBS_Pen_Strep |  | 0.2 | μg/mL |  | 48 | hours
32 | 45 |  |  | MTT | MCF7 | Human |  | 6000 | cells/well | DMEM_10FBS_Pen_Strep |  | 0.6 | μg/mL |  | 48 | hours
32 | 46 |  |  | MTT | MCF7 | Human |  | 6000 | cells/well | DMEM_10FBS_Pen_Strep |  | 1.3 | μg/mL |  | 48 | hours
32 | 47 |  |  | MTT | MCF7 | Human |  | 6000 | cells/well | DMEM_10FBS_Pen_Strep |  | 3 | μg/mL |  | 48 | hours
32 | 48 |  |  | MTT | MCF7 | Human |  | 6000 | cells/well | DMEM_10FBS_Pen_Strep |  | 6 | μg/mL |  | 48 | hours
32 | 49 |  |  | MTT | MCF7 | Human |  | 6000 | cells/well | DMEM_10FBS_Pen_Strep |  | 0 | μg/mL |  | 72 | hours
32 | 50 |  |  | MTT | MCF7 | Human |  | 6000 | cells/well | DMEM_10FBS_Pen_Strep |  | 0.2 | μg/mL |  | 72 | hours
32 | 51 |  |  | MTT | MCF7 | Human |  | 6000 | cells/well | DMEM_10FBS_Pen_Strep |  | 0.6 | μg/mL |  | 72 | hours
32 | 52 |  |  | MTT | MCF7 | Human |  | 6000 | cells/well | DMEM_10FBS_Pen_Strep |  | 1.3 | μg/mL |  | 72 | hours
32 | 53 |  |  | MTT | MCF7 | Human |  | 6000 | cells/well | DMEM_10FBS_Pen_Strep |  | 3 | μg/mL |  | 72 | hours
32 | 54 |  |  | MTT | MCF7 | Human |  | 6000 | cells/well | DMEM_10FBS_Pen_Strep |  | 6 | μg/mL |  | 72 | hours
32 | 55 |  |  | MTT | MCF7 | Human |  | 6000 | cells/well | DMEM_10FBS_Pen_Strep |  | 0 | μg/mL |  | 24 | hours
32 | 56 |  |  | MTT | MCF7 | Human |  | 6000 | cells/well | DMEM_10FBS_Pen_Strep |  | 0.2 | μg/mL |  | 24 | hours
32 | 57 |  |  | MTT | MCF7 | Human |  | 6000 | cells/well | DMEM_10FBS_Pen_Strep |  | 0.6 | μg/mL |  | 24 | hours
32 | 58 |  |  | MTT | MCF7 | Human |  | 6000 | cells/well | DMEM_10FBS_Pen_Strep |  | 1.3 | μg/mL |  | 24 | hours
32 | 59 |  |  | MTT | MCF7 | Human |  | 6000 | cells/well | DMEM_10FBS_Pen_Strep |  | 3 | μg/mL |  | 24 | hours
32 | 60 |  |  | MTT | MCF7 | Human |  | 6000 | cells/well | DMEM_10FBS_Pen_Strep |  | 6 | μg/mL |  | 24 | hours
32 | 61 |  |  | MTT | MCF7 | Human |  | 6000 | cells/well | DMEM_10FBS_Pen_Strep |  | 0 | μg/mL |  | 48 | hours
32 | 62 |  |  | MTT | MCF7 | Human |  | 6000 | cells/well | DMEM_10FBS_Pen_Strep |  | 0.2 | μg/mL |  | 48 | hours
32 | 63 |  |  | MTT | MCF7 | Human |  | 6000 | cells/well | DMEM_10FBS_Pen_Strep |  | 0.6 | μg/mL |  | 48 | hours
32 | 64 |  |  | MTT | MCF7 | Human |  | 6000 | cells/well | DMEM_10FBS_Pen_Strep |  | 1.3 | μg/mL |  | 48 | hours
32 | 65 |  |  | MTT | MCF7 | Human |  | 6000 | cells/well | DMEM_10FBS_Pen_Strep |  | 3 | μg/mL |  | 48 | hours
32 | 66 |  |  | MTT | MCF7 | Human |  | 6000 | cells/well | DMEM_10FBS_Pen_Strep |  | 6 | μg/mL |  | 48 | hours
32 | 67 |  |  | MTT | MCF7 | Human |  | 6000 | cells/well | DMEM_10FBS_Pen_Strep |  | 0 | μg/mL |  | 72 | hours
32 | 68 |  |  | MTT | MCF7 | Human |  | 6000 | cells/well | DMEM_10FBS_Pen_Strep |  | 0.2 | μg/mL |  | 72 | hours
32 | 69 |  |  | MTT | MCF7 | Human |  | 6000 | cells/well | DMEM_10FBS_Pen_Strep |  | 0.6 | μg/mL |  | 72 | hours
32 | 70 |  |  | MTT | MCF7 | Human |  | 6000 | cells/well | DMEM_10FBS_Pen_Strep |  | 1.3 | μg/mL |  | 72 | hours
32 | 71 |  |  | MTT | MCF7 | Human |  | 6000 | cells/well | DMEM_10FBS_Pen_Strep |  | 3 | μg/mL |  | 72 | hours
32 | 72 |  |  | MTT | MCF7 | Human |  | 6000 | cells/well | DMEM_10FBS_Pen_Strep |  | 6 | μg/mL |  | 72 | hours
33 | 1 |  |  | LDH | PBMC | Human | Indirect_contact | 1000000 | cells/well | [5 empty] | 24 | hours | 37 | Celsius | 5 | Humidified
33 | 2 |  |  | LDH | PBMC | Human | Indirect_contact | 1000000 | cells/well | [5 empty] | 24 | hours | 37 | Celsius | 5 | Humidified
33 | 3 |  |  | LDH | PBMC | Human | Indirect_contact | 1000000 | cells/well | [5 empty] | 24 | hours | 37 | Celsius | 5 | Humidified
33 | 4 |  |  | LDH | PBMC | Human | Indirect_contact | 1000000 | cells/well | [5 empty] | 24 | hours | 37 | Celsius | 5 | Humidified
34 | 1 |  |  | MTT | Chondrocytes |  | Direct_Contact | 160000 | cells/well | DMEM_10FBS_Pen_Strep |  |  |  |  | 24 | hours | 37 | Celsius
34 | 2 |  |  | MTT | Chondrocytes |  | Direct_Contact | 160000 | cells/well | DMEM_10FBS_Pen_Strep |  |  |  |  | 168 | hours | 37 | Celsius
34 | 3 |  |  | MTT | Chondrocytes |  | Direct_Contact | 160000 | cells/well | DMEM_10FBS_Pen_Strep |  |  |  |  | 24 | hours | 37 | Celsius
34 | 4 |  |  | MTT | Chondrocytes |  | Direct_Contact | 160000 | cells/well | DMEM_10FBS_Pen_Strep |  |  |  |  | 168 | hours | 37 | Celsius
34 | 5 |  |  | MTT | Chondrocytes |  | Direct_Contact | 160000 | cells/well | DMEM_10FBS_Pen_Strep |  |  |  |  | 24 | hours | 37 | Celsius
34 | 6 |  |  | MTT | Chondrocytes |  | Direct_Contact | 160000 | cells/well | DMEM_10FBS_Pen_Strep |  |  |  |  | 168 | hours | 37 | Celsius
35 | 1 |  |  | Fluorometric | DRG_neurons | Rat | Direct_contact | 20000 | cells/well | F12_10FCS_Primocin |  |  |  |  | 48 | hours | 37 | Celsius
35 | 2 |  |  | Fluorometric | DRG_neurons | Rat | Direct_contact | 20000 | cells/well | F12_10FCS_Primocin |  |  |  |  | 48 | hours | 37 | Celsius
36 | 1 |  |  | MTT | HaCaT | Human | Direct_Contact |  |  |  |  | 10 | mg/L |  | 24 | hours | 37 | Celsius
36 | 2 |  |  | MTT | HaCaT | Human | Direct_Contact |  |  |  |  | 20 | mg/L |  | 24 | hours | 37 | Celsius
36 | 3 |  |  | MTT | HaCaT | Human | Direct_Contact |  |  |  |  | 30 | mg/L |  | 24 | hours | 37 | Celsius
36 | 4 |  |  | MTT | HaCaT | Human | Direct_Contact |  |  |  |  | 40 | mg/L |  | 24 | hours | 37 | Celsius
36 | 5 |  |  | MTT | HaCaT | Human | Direct_Contact |  |  |  |  | 50 | mg/L |  | 24 | hours | 37 | Celsius
36 | 6 |  |  | MTT | HaCaT | Human | Direct_Contact |  |  |  |  | 60 | mg/L |  | 24 | hours | 37 | Celsius
36 | 7 |  |  | MTT | HaCaT | Human | Direct_Contact |  |  |  |  | 70 | mg/L |  | 24 | hours | 37 | Celsius
36 | 8 |  |  | MTT | HaCaT | Human | Direct_Contact |  |  |  |  | 10 | mg/L |  | 24 | hours | 37 | Celsius
36 | 9 |  |  | MTT | HaCaT | Human | Direct_Contact |  |  |  |  | 20 | mg/L |  | 24 | hours | 37 | Celsius
36 | 10 |  |  | MTT | HaCaT | Human | Direct_Contact |  |  |  |  | 30 | mg/L |  | 24 | hours | 37 | Celsius
36 | 11 |  |  | MTT | HaCaT | Human | Direct_Contact |  |  |  |  | 40 | mg/L |  | 24 | hours | 37 | Celsius
36 | 12 |  |  | MTT | HaCaT | Human | Direct_Contact |  |  |  |  | 50 | mg/L |  | 24 | hours | 37 | Celsius
36 | 13 |  |  | MTT | HaCaT | Human | Direct_Contact |  |  |  |  | 60 | mg/L |  | 24 | hours | 37 | Celsius
36 | 14 |  |  | MTT | HaCaT | Human | Direct_Contact |  |  |  |  | 70 | mg/L |  | 24 | hours | 37 | Celsius
36 | 15 |  |  | MTT | HaCaT | Human | Direct_Contact |  |  |  |  | 10 | mg/L |  | 24 | hours | 37 | Celsius
36 | 16 |  |  | MTT | HaCaT | Human | Direct_Contact |  |  |  |  | 20 | mg/L |  | 24 | hours | 37 | Celsius
36 | 17 |  |  | MTT | HaCaT | Human | Direct_Contact |  |  |  |  | 30 | mg/L |  | 24 | hours | 37 | Celsius
36 | 18 |  |  | MTT | HaCaT | Human | Direct_Contact |  |  |  |  | 40 | mg/L |  | 24 | hours | 37 | Celsius
36 | 19 |  |  | MTT | HaCaT | Human | Direct_Contact |  |  |  |  | 50 | mg/L |  | 24 | hours | 37 | Celsius
36 | 20 |  |  | MTT | HaCaT | Human | Direct_Contact |  |  |  |  | 60 | mg/L |  | 24 | hours | 37 | Celsius
36 | 21 |  |  | MTT | HaCaT | Human | Direct_Contact |  |  |  |  | 70 | mg/L |  | 24 | hours | 37 | Celsius
37 | 1 |  |  | MTT | HepG2 | Human | Direct_Contact | 2000 | cells/well |  |  | 50 | μg/mL |  | 24 | hours | 37 | Celsius
37 | 2 |  |  | MTT | HepG2 | Human | Direct_Contact | 2000 | cells/well |  |  | 100 | μg/mL |  | 24 | hours | 37 | Celsius
37 | 3 |  |  | MTT | HepG2 | Human | Direct_Contact | 2000 | cells/well |  |  | 200 | μg/mL |  | 24 | hours | 37 | Celsius
37 | 4 |  |  | MTT | HepG2 | Human | Direct_Contact | 2000 | cells/well |  |  | 400 | μg/mL |  | 24 | hours | 37 | Celsius
38 | 1 |  | F813-83 | MTT | Vero_cells | Monkey | Indirect_contact
38 | 2 |  | F813-83 | MTT | Vero_cells | Monkey | Indirect_contact
38 | 3 |  | F813-83 | MTT | Vero_cells | Monkey | Indirect_contact
38 | 4 |  | F813-83 | MTT | Vero_cells | Monkey | Direct_Contact
38 | 5 |  | F813-83 | MTT | Vero_cells | Monkey | Direct_Contact
38 | 6 |  | F813-83 | MTT | Vero_cells | Monkey | Direct_Contact
39 | 1 |  |  | MTT | L02_cells | Human |  | 10000 | cells/well |  |  | 0.1 | μg/mL |  | 48 | hours | 37 |  | 5
39 | 2 |  |  | MTT | L02_cells | Human |  | 10000 | cells/well |  |  | 1 | μg/mL |  | 48 | hours | 37 |  | 5
39 | 3 |  |  | MTT | L02_cells | Human |  | 10000 | cells/well |  |  | 10 | μg/mL |  | 48 | hours | 37 |  | 5
39 | 4 |  |  | MTT | L02_cells | Human |  | 10000 | cells/well |  |  | 100 | μg/mL |  | 48 | hours | 37 |  | 5
39 | 5 |  |  | MTT | L02_cells | Human |  | 10000 | cells/well |  |  | 1000 | μg/mL |  | 48 | hours | 37 |  | 5
40 | 1 |  |  | MTT | SW_480 | Human |  | 180000 | cells/well |  |  | 2.5 | μg/mL |  | 72 | hours | 37
40 | 2 |  |  | MTT | SW_480 | Human |  | 180000 | cells/well |  |  | 5 | μg/mL |  | 72 | hours | 37
40 | 3 |  |  | MTT | SW_480 | Human |  | 180000 | cells/well |  |  | 12.5 | μg/mL |  | 72 | hours | 37
40 | 4 |  |  | MTT | SW_480 | Human |  | 180000 | cells/well |  |  | 25 | μg/mL |  | 72 | hours | 37
40 | 5 |  |  | MTT | SW_480 | Human |  | 180000 | cells/well |  |  | 2.5 | μg/mL |  | 72 | hours | 37
40 | 6 |  |  | MTT | SW_480 | Human |  | 180000 | cells/well |  |  | 5 | μg/mL |  | 72 | hours | 37
40 | 7 |  |  | MTT | SW_480 | Human |  | 180000 | cells/well |  |  | 12.5 | μg/mL |  | 72 | hours | 37
40 | 8 |  |  | MTT | SW_480 | Human |  | 180000 | cells/well |  |  | 25 | μg/mL |  | 72 | hours | 37
40 | 9 |  |  | MTT | SW_480 | Human |  | 180000 | cells/well |  |  | 2.5 | μg/mL |  | 72 | hours | 37
40 | 10 |  |  | MTT | SW_480 | Human |  | 180000 | cells/well |  |  | 5 | μg/mL |  | 72 | hours | 37
40 | 11 |  |  | MTT | SW_480 | Human |  | 180000 | cells/well |  |  | 12.5 | μg/mL |  | 72 | hours | 37
40 | 12 |  |  | MTT | SW_480 | Human |  | 180000 | cells/well |  |  | 25 | μg/mL |  | 72 | hours | 37
41 | 1 |  |  | MTT | L929 | Mouse | Direct_Contact | 200000 | cells/well | DMEM |  |  |  |  | 18 | hours | 37 |  | 5
41 | 2 |  |  | MTT | L929 | Mouse | Direct_Contact | 200000 | cells/well | DMEM |  |  |  |  | 18 | hours | 37 |  | 5
41 | 3 |  |  | MTT | L929 | Mouse | Direct_Contact | 200000 | cells/well | DMEM |  |  |  |  | 18 | hours | 37 |  | 5
41 | 4 |  |  | MTT | L929 | Mouse | Direct_Contact | 200000 | cells/well | DMEM |  |  |  |  | 18 | hours | 37 |  | 5
41 | 5 |  |  | MTT | L929 | Mouse | Direct_Contact | 200000 | cells/well | DMEM |  |  |  |  | 18 | hours | 37 |  | 5
42 | 1 |  |  | MTT | HMECs | Human | Indirect_contact | 1000000 | cells/well | DMEM |  |  |  |  | 24 | hours | 37 | Celsius
42 | 2 |  |  | MTT | HMECs | Human | Indirect_contact | 1000000 | cells/well | DMEM |  |  |  |  | 24 | hours | 37 | Celsius
Note on O1: [Threaded comment] Your version of Excel allows you to read this threaded comment; however, any edits to it will get removed if the file is opened in a newer version of Excel. Learn more: https://go.microsoft.com/fwlink/?linkid=870924 Comment: Στήλη με συγκέντρωση
Note on E2: ====== ID#AAABiP4ZQo4 Konstantina Filippou (2025-04-28 08:07:52) The assay quantifies the amount of LDH, which correlates with the extent of cell damage or death
Note on E22: ====== ID#AAABilenJT4 Konstantina Filippou (2025-04-29 07:55:27) Measures metabolic activity by converting WST-8 dye into orange formazan
Note on F22: ====== ID#AAABilenJTo Konstantina Filippou (2025-04-29 07:53:28) Human colon epithelial cells (clone HTB-37)
Note on H22: ====== ID#AAABivLPQs8 Konstantina Filippou (2025-05-02 07:21:48) film on medium
Note on K22: ====== ID#AAABilenJTs Konstantina Filippou (2025-04-29 07:54:16) Minimum Essential Medium
Note on E26: ====== ID#AAABilenJT4 Konstantina Filippou (2025-04-29 07:55:27) Measures metabolic activity by converting WST-8 dye into orange formazan
Note on Q423: [Threaded comment] Your version of Excel allows you to read this threaded comment; however, any edits to it will get removed if the file is opened in a newer version of Excel. Learn more: https://go.microsoft.com/fwlink/?linkid=870924 Comment: υπάρχουν κελια με αναδίπλωση!

## Cytotoxicity_Ouputs
Study_id | Instance | Number_of_cells_well | Cell_viability_percentage | Toxicity | IC_50 | IC_50_units | Growth_constant_μ | Growth_constant_μ_units | RGR | Toxicity_Grade | Zone_Index | Lysis_Index | Growth_inhibition_percentage
1 | 1 |  | 90.99526 | Non-toxic
1 | 2 |  | 87.67773 | Non-toxic
1 | 3 |  | 94.78673 | Non-toxic
1 | 4 |  | 91.94313 | Non-toxic
1 | 5 |  | 84.83412 | Non-toxic
1 | 6 |  | 105.21327 | Non-toxic
1 | 7 |  | 157.1991 | Non-toxic
1 | 8 |  | 140.75829 | Non-toxic
1 | 9 |  | 101.4218 | Non-toxic
1 | 10 |  | 108.05687 | Non-toxic
1 | 11 |  | 97.1564 | Non-toxic
1 | 12 |  | 85.30806 | Non-toxic
1 | 13 |  | 84.36019 | Non-toxic
1 | 14 |  | 86.72986 | Non-toxic
1 | 15 |  | 84.83412 | Non-toxic
1 | 16 |  | 92.891 | Non-toxic
1 | 17 |  | 99.05213 | Non-toxic
1 | 18 |  | 88.62559 | Non-toxic
1 | 19 |  | 87.20379 | Non-toxic
1 | 20 |  | 72.98578 | Non-toxic
2 | 1 |  | 105.14 | Non-toxic
2 | 2 |  | 108.5 | Non-toxic
2 | 3 |  | 107.1 | Non-toxic
2 | 4 |  | 100.65 | Non-toxic
2 | 5 |  | 101.21 | Non-toxic
2 | 6 |  | 94.76 | Non-toxic
2 | 7 |  | 104.85 | Non-toxic
2 | 8 |  | 97.57 | Non-toxic
3 | 1 |  | 94.47674 | Non-toxic
3 | 2 |  | 86.9186 | Non-toxic
3 | 3 |  | 82.76163 | Non-toxic
3 | 4 |  | 82.38372 | Non-toxic
3 | 5 |  | 84.65116 | Non-toxic
3 | 6 |  | 86.04651 | Non-toxic
3 | 7 |  | 111.8605 | Non-toxic
3 | 8 |  | 81.25 | Non-toxic
3 | 9 |  | 83.51744 | Non-toxic
3 | 10 |  | 83.51744 | Non-toxic
3 | 11 |  | 84.27326 | Non-toxic
3 | 12 |  | 82.00581 | Non-toxic
3 | 13 |  | 90.69767 | Non-toxic
3 | 14 |  | 80.49419 | Non-toxic
3 | 15 |  | 83.51744 | Non-toxic
3 | 16 |  | 94.85465 | Non-toxic
3 | 17 |  | 85.02907 | Non-toxic
3 | 18 |  | 99.01163 | Non-toxic
3 | 19 |  | 98.63372 | Non-toxic
3 | 20 |  | 89.18605 | Non-toxic
4 | 1 |  | 45.76 | Toxic
4 | 2 |  | 68.47 | Toxic
4 | 3 |  | 109.49 | Non-toxic
5 | 1 |  | 55.34 | Toxic
5 | 2 |  | 78.27 | Non-toxic
5 | 3 |  | 85.78 | Non-toxic
5 | 4 |  | 42.5 | Toxic
5 | 5 |  | 46.64 | Toxic
5 | 6 |  | 62.26 | Toxic
5 | 7 |  | 34.39 | Toxic
5 | 8 |  | 40.72 | Toxic
5 | 9 |  | 47.04 | Toxic
6 | 1 |  | 64.12214 | Toxic
6 | 2 |  | 93.307 | Non-toxic
6 | 3 |  | 86.43 | Non-toxic
6 | 4 |  | 77.3 | Non-toxic
6 | 5 |  | 43.076 | Toxic
6 | 6 |  | 72.307 | Non-toxic
7 | 1 | [7 empty] | 0.991868 | 0
7 | 2 | [7 empty] | 0.992576 | 0
7 | 3 | [7 empty] | 0.981278 | 1
7 | 4 | [7 empty] | 0.997122 | 0
7 | 5 | [7 empty] | 0.99384 | 0
7 | 6 | [7 empty] | 0.994476 | 0
7 | 7 | [7 empty] | 0.995311 | 0
7 | 8 | [7 empty] | 0.990602 | 0
7 | 9 | [7 empty] | 0.991987 | 0
8 | 1 |  | 77.26705 | Non-toxic
8 | 2 |  | 100.3952 | Non-toxic
8 | 3 |  | 102.5507 | Non-toxic
8 | 4 |  | 71.74 | Non-toxic
8 | 5 |  | 89.69413 | Non-toxic
8 | 6 |  | 105.1397 | Non-toxic
9 | 1 | 639.1438
9 | 2 | 648.3181
9 | 3 | 758.4098
9 | 4 | 729.3578
9 | 5 | 444.7949
9 | 6 | 340.694
9 | 7 | 373.817
9 | 8 | 370.9779
10 | 1 | [8 empty] | 0 | 0
11 | 1 |  | 100 | Non-toxic | [5 empty] | 0
11 | 2 |  | 100 | Non-toxic | [5 empty] | 0
11 | 3 |  | 100 | Non-toxic | [5 empty] | 0
11 | 4 |  | 99 | Non-toxic | [5 empty] | 0
11 | 5 |  | 99 | Non-toxic | [5 empty] | 0
11 | 6 |  | 100 | Non-toxic | [5 empty] | 0
12 | 1 |  | 99 | Non-toxic
12 | 2 |  | 96 | Non-toxic
12 | 3 |  | 90 | Non-toxic
13 | 1 |  | 68 | Toxic
13 | 2 |  | 63 | Toxic
13 | 3 |  | 76 | Non-toxic
13 | 4 |  | 76 | Non-toxic
13 | 5 |  | 87 | Non-toxic
13 | 6 |  | 81 | Non-toxic
13 | 7 |  | 96 | Non-toxic
13 | 8 |  | 92 | Non-toxic
13 | 9 |  | 97 | Non-toxic
13 | 10 |  | 97 | Non-toxic
13 | 11 |  | 96 | Non-toxic
13 | 12 |  | 96 | Non-toxic
14 | 1 | [11 empty] | 6.71
15 | 1 |  | 64.99283 | Toxic
15 | 2 |  | 67.43185 | Toxic
15 | 3 |  | 70.44476 | Non-toxic
15 | 4 |  | 73.02726 | Non-toxic
15 | 5 |  | 78.4792 | Non-toxic
15 | 6 |  | 84.93544 | Non-toxic
15 | 7 |  | 63.41463 | Toxic
15 | 8 |  | 60.25825 | Toxic
15 | 9 |  | 62.98422 | Toxic
15 | 10 |  | 62.98422 | Toxic
15 | 11 |  | 77.18795 | Non-toxic
15 | 12 |  | 78.90961 | Non-toxic
16 | 1 |  | 69.9631 | Toxic
16 | 2 |  | 76.16236 | Non-toxic
16 | 3 |  | 85.23985 | Non-toxic
16 | 4 |  | 73.05535 | Non-toxic
16 | 5 |  | 69.5203 | Toxic
16 | 6 |  | 60 | Toxic
16 | 7 |  | 54.02214 | Toxic
16 | 8 |  | 97.46647 | Non-toxic
16 | 9 |  | 93.88972 | Non-toxic
16 | 10 |  | 92.63785 | Non-toxic
16 | 11 |  | 90.31297 | Non-toxic
16 | 12 |  | 85.30551 | Non-toxic
16 | 13 |  | 80.65574 | Non-toxic
16 | 14 |  | 66.70641 | Toxic
17 | 1 |  | 66.86364 | Toxic
17 | 2 |  | 61.75 | Toxic
17 | 3 |  | 70 | Toxic
17 | 4 |  | 88.88636 | Non-toxic
17 | 5 |  | 77.63636 | Non-toxic
17 | 6 |  | 72.72727 | Non-toxic
17 | 7 |  | 89.84091 | Non-toxic
17 | 8 |  | 79.81818 | Non-toxic
17 | 9 |  | 79 | Non-toxic
18 | 1 |  | 86 | Non-toxic
18 | 2 |  | 42 | Toxic
18 | 3 |  | 85 | Non-toxic
18 | 4 |  | 99.62547 | Non-toxic
18 | 5 |  | 65.9176 | Toxic
18 | 6 |  | 58 | Toxic
18 | 7 |  | 84.41065 | Non-toxic
18 | 8 |  | 76.9962 | Non-toxic
19 | 1 | [5 empty] | 0.0238 | 1/hours
19 | 2 | [5 empty] | 0.0226 | 1/hours
20 | 1 | 3460 | 76.66 | Non-toxic
20 | 2 | 1644 | 74.44 | Non-toxic
20 | 3 | 1271 | 72.96 | Non-toxic
20 | 4 | 710 | 71.11 | Non-toxic
20 | 5 |  | 82.9 | Non-toxic
20 | 6 | 3570 | 77.4 | Non-toxic
20 | 7 | 1589 | 75.55 | Non-toxic
20 | 8 | 1046 | 71.85 | Non-toxic
20 | 9 | 915 | 75.18 | Non-toxic
20 | 10 |  | 94.92 | Non-toxic
20 | 11 | 2355 | 78.15 | Non-toxic
20 | 12 | 1439 | 72.59 | Non-toxic
20 | 13 | 785 | 73.33 | Non-toxic
20 | 14 | 654 | 71.48 | Non-toxic
20 | 15 |  | 87.25 | Non-toxic
21 | 1 |  | 88.0597 | Non-toxic
21 | 2 |  | 87.46269 | Non-toxic
21 | 3 |  | 84.77612 | Non-toxic
21 | 4 |  | 80.59701 | Non-toxic
21 | 5 |  | 81.49254 | Non-toxic
21 | 6 |  | 105.3731 | Non-toxic
21 | 7 |  | 157.6119 | Non-toxic
21 | 8 |  | 142.0896 | Non-toxic
21 | 9 |  | 102.3881 | Non-toxic
21 | 10 |  | 108.6567 | Non-toxic
21 | 11 |  | 93.73134 | Non-toxic
21 | 12 |  | 113.4328 | Non-toxic
21 | 13 |  | 106.2687 | Non-toxic
21 | 14 |  | 127.4627 | Non-toxic
21 | 15 |  | 115.2239 | Non-toxic
21 | 16 |  | 119.1045 | Non-toxic
21 | 17 |  | 95.52239 | Non-toxic
21 | 18 |  | 102.3881 | Non-toxic
21 | 19 |  | 91.34328 | Non-toxic
21 | 20 |  | 82.08955 | Non-toxic
22 | 1 |  | 13 | Toxic
22 | 2 |  | 26 | Toxic
22 | 3 |  | 41 | Toxic
22 | 4 |  | 48 | Toxic
22 | 5 |  | 60 | Toxic
22 | 6 |  | 80 | Non-toxic
22 | 7 |  | 83 | Non-toxic
22 | 8 |  | 84 | Non-toxic
22 | 9 |  | 13 | Toxic
22 | 10 |  | 23 | Toxic
22 | 11 |  | 36 | Toxic
22 | 12 |  | 41 | Toxic
22 | 13 |  | 53 | Toxic
22 | 14 |  | 64 | Toxic
22 | 15 |  | 70 | Non-toxic
22 | 16 |  | 78 | Non-toxic
22 | 17 |  | 86 | Non-toxic
22 | 18 |  | 88 | Non-toxic
23 | 1 |  | 75.35 | Non-toxic
23 | 2 |  | 93.18 | Non-toxic
23 | 3 |  | 67.13 | Toxic
23 | 4 |  | 79.56 | Non-toxic
24 | 1 |  | 114.38 | Non-toxic
24 | 2 |  | 95.25 | Non-toxic
24 | 3 |  | 95.45 | Non-toxic
24 | 4 |  | 88.38 | Non-toxic
25 | 1 | 19080
25 | 2 | 23790
25 | 3 | 18570
25 | 4 | 17959
25 | 5 | 17760
25 | 6 | 16120
26 | 1 |  | 99 | Non-toxic
26 | 2 |  | 113 | Non-toxic
26 | 3 |  | 107 | Non-toxic
26 | 4 |  | 122 | Non-toxic
26 | 5 |  | 132 | Non-toxic
26 | 6 |  | 129 | Non-toxic
26 | 7 |  | 90 | Non-toxic
26 | 8 |  | 104 | Non-toxic
26 | 9 |  | 115 | Non-toxic
26 | 10 |  | 119 | Non-toxic
26 | 11 |  | 136 | Non-toxic
26 | 12 |  | 130 | Non-toxic
26 | 13 |  | 73 | Non-toxic
26 | 14 |  | 109 | Non-toxic
26 | 15 |  | 92 | Non-toxic
26 | 16 |  | 113 | Non-toxic
26 | 17 |  | 111 | Non-toxic
26 | 18 |  | 116 | Non-toxic
26 | 19 |  | 100 | Non-toxic
26 | 20 |  | 110 | Non-toxic
26 | 21 |  | 105 | Non-toxic
26 | 22 |  | 126 | Non-toxic
26 | 23 |  | 112 | Non-toxic
26 | 24 |  | 106 | Non-toxic
26 | 25 |  | 102 | Non-toxic
26 | 26 |  | 113 | Non-toxic
26 | 27 |  | 117 | Non-toxic
26 | 28 |  | 131 | Non-toxic
26 | 29 |  | 124 | Non-toxic
26 | 30 |  | 91 | Non-toxic
27 | 1 |  | 92 | Non-toxic
27 | 2 |  | 100 | Non-toxic
27 | 3 |  | 82 | Non-toxic
27 | 4 |  | 84 | Non-toxic
27 | 5 |  | 91 | Non-toxic
27 | 6 |  | 90 | Non-toxic
27 | 7 |  | 148 | Non-toxic
27 | 8 |  | 150 | Non-toxic
27 | 9 |  | 122 | Non-toxic
27 | 10 |  | 127 | Non-toxic
27 | 11 |  | 136 | Non-toxic
27 | 12 |  | 117 | Non-toxic
27 | 13 |  | 89 | Non-toxic
27 | 14 |  | 89 | Non-toxic
27 | 15 |  | 83 | Non-toxic
27 | 16 |  | 112 | Non-toxic
27 | 17 |  | 119 | Non-toxic
27 | 18 |  | 97 | Non-toxic
28 | 1 |  | 88.19723 | Non-toxic
28 | 2 |  | 88.01233 | Non-toxic
28 | 3 |  | 81.17103 | Non-toxic
28 | 4 |  | 68.78274 | Toxic
28 | 5 |  | 63.42065 | Toxic
28 | 6 |  | 56.85 | Toxic
28 | 7 |  | 79.13713 | Non-toxic
28 | 8 |  | 74.69954 | Non-toxic
28 | 9 |  | 75.25424 | Non-toxic
28 | 10 |  | 64.53005 | Toxic
28 | 11 |  | 62.12635 | Toxic
28 | 12 |  | 56.02468 | Toxic
28 | 13 |  | 98.73652 | Non-toxic
28 | 14 |  | 96.33282 | Non-toxic
28 | 15 |  | 85.97843 | Non-toxic
28 | 16 |  | 73.22034 | Non-toxic
28 | 17 |  | 69.89214 | Toxic
28 | 18 |  | 67.95 | Toxic
29 | 1 |  | 98.2055 | Non-toxic
29 | 2 |  | 101.5919 | Non-toxic
29 | 3 |  | 100.6368 | Non-toxic
30 | 1 |  | 104.7619 | Non-toxic
30 | 2 |  | 95.71429 | Non-toxic
31 | 1 |  | 97.01493 | Non-toxic
31 | 2 |  | 91.41791 | Non-toxic
31 | 3 |  | 72.76119 | Non-toxic
31 | 4 |  | 111.5672 | Non-toxic
31 | 5 |  | 98.50746 | Non-toxic
31 | 6 |  | 69.40299 | Toxic
32 | 1 |  | 100.4604 | Non-toxic
32 | 2 |  | 101.3216 | Non-toxic
32 | 3 |  | 100.4604 | Non-toxic
32 | 4 |  | 101.3216 | Non-toxic
32 | 5 |  | 100.4604 | Non-toxic
32 | 6 |  | 101.3216 | Non-toxic
32 | 7 |  | 103.3493 | Non-toxic
32 | 8 |  | 103.7081 | Non-toxic
32 | 9 |  | 103.7081 | Non-toxic
32 | 10 |  | 103.3493 | Non-toxic
32 | 11 |  | 103.3493 | Non-toxic
32 | 12 |  | 104.067 | Non-toxic
32 | 13 |  | 105.6278 | Non-toxic
32 | 14 |  | 107.3503 | Non-toxic
32 | 15 |  | 106.489 | Non-toxic
32 | 16 |  | 108.2115 | Non-toxic
32 | 17 |  | 108.2115 | Non-toxic
32 | 18 |  | 106.489 | Non-toxic
32 | 19 |  | 100.4604 | Non-toxic
32 | 20 |  | 78.06815 | Non-toxic
32 | 21 |  | 73.76195 | Non-toxic
32 | 22 |  | 72.90071 | Non-toxic
32 | 23 |  | 68.59452 | Toxic
32 | 24 |  | 78.06815 | Non-toxic
32 | 25 |  | 99.59913 | Non-toxic
32 | 26 |  | 72.03947 | Non-toxic
32 | 27 |  | 62.56584 | Toxic
32 | 28 |  | 53.09221 | Toxic
32 | 29 |  | 48.78601 | Toxic
32 | 30 |  | 41.8961 | Toxic
32 | 31 |  | 102.1829 | Non-toxic
32 | 32 |  | 56.53717 | Toxic
32 | 33 |  | 53.09221 | Toxic
32 | 34 |  | 48.78601 | Toxic
32 | 35 |  | 30.69998 | Toxic
32 | 36 |  | 19.50387 | Toxic
32 | 37 |  | 101.7544 | Non-toxic
32 | 38 |  | 101.7544 | Non-toxic
32 | 39 |  | 102.6316 | Non-toxic
32 | 40 |  | 101.7544 | Non-toxic
32 | 41 |  | 101.7544 | Non-toxic
32 | 42 |  | 102 | Non-toxic
32 | 43 |  | 106.1404 | Non-toxic
32 | 44 |  | 105.2632 | Non-toxic
32 | 45 |  | 104.386 | Non-toxic
32 | 46 |  | 107.0175 | Non-toxic
32 | 47 |  | 105.2632 | Non-toxic
32 | 48 |  | 103.5088 | Non-toxic
32 | 49 |  | 102.6316 | Non-toxic
32 | 50 |  | 101.7544 | Non-toxic
32 | 51 |  | 103.5088 | Non-toxic
32 | 52 |  | 105.2632 | Non-toxic
32 | 53 |  | 104.386 | Non-toxic
32 | 54 |  | 103.5088 | Non-toxic
32 | 55 |  | 100.8772 | Non-toxic
32 | 56 |  | 80.70175 | Non-toxic
32 | 57 |  | 73.68421 | Non-toxic
32 | 58 |  | 71.05263 | Non-toxic
32 | 59 |  | 68.42105 | Toxic
32 | 60 |  | 77.19298 | Non-toxic
32 | 61 |  | 100.8026 | Non-toxic
32 | 62 |  | 77.02089 | Non-toxic
32 | 63 |  | 66.88443 | Toxic
32 | 64 |  | 59.08715 | Toxic
32 | 65 |  | 54.01893 | Toxic
32 | 66 |  | 48.95071 | Toxic
32 | 67 |  | 101.1924 | Non-toxic
32 | 68 |  | 59.47703 | Toxic
32 | 69 |  | 53.2392 | Toxic
32 | 70 |  | 46.61153 | Toxic
32 | 71 |  | 41.54329 | Toxic
32 | 72 |  | 30.6271 | Toxic
33 | 1 |  | 88.18182 | Non-toxic
33 | 2 |  | 105 | Non-toxic
33 | 3 |  | 86.81819 | Non-toxic
33 | 4 |  | 89.54546 | Non-toxic
34 | 1 |  | 54.50979 | Toxic
34 | 2 |  | 58.62745 | Toxic
34 | 3 |  | 90.78432 | Non-toxic
34 | 4 |  | 97.45098 | Non-toxic
34 | 5 |  | 92.7451 | Non-toxic
34 | 6 |  | 98.82352 | Non-toxic
35 | 1 |  | 77.73851 | Non-toxic
35 | 2 |  | 80.91872 | Non-toxic
36 | 1 |  | 80.33056 | Non-toxic
36 | 2 |  | 69.4215 | Toxic
36 | 3 |  | 67.43801 | Toxic
36 | 4 |  | 60.49588 | Toxic
36 | 5 |  | 50.5785 | Toxic
36 | 6 |  | 50.5785 | Toxic
36 | 7 |  | 54.54547 | Toxic
36 | 8 |  | 82.31404 | Non-toxic
36 | 9 |  | 74.38015 | Non-toxic
36 | 10 |  | 56.52891 | Toxic
36 | 11 |  | 56.52891 | Toxic
36 | 12 |  | 54.54547 | Toxic
36 | 13 |  | 51.57027 | Toxic
36 | 14 |  | 48.59506 | Toxic
36 | 15 |  | 61.4876 | Toxic
36 | 16 |  | 58.5124 | Toxic
36 | 17 |  | 62.47932 | Toxic
36 | 18 |  | 49.58678 | Toxic
36 | 19 |  | 42.64465 | Toxic
36 | 20 |  | 38.67768 | Toxic
36 | 21 |  | 40.66116 | Toxic
37 | 1 |  | 100 | Non-toxic
37 | 2 |  | 98.3871 | Non-toxic
37 | 3 |  | 98.3871 | Non-toxic
37 | 4 |  | 98.70967 | Non-toxic
38 | 1 |  | 120.2239 | Non-toxic
38 | 2 |  | 116.805 | Non-toxic
38 | 3 |  | 102.104 | Non-toxic
38 | 4 |  | 42.91304 | Toxic
38 | 5 |  | 42.30435 | Toxic
38 | 6 |  | 45.95652 | Toxic
39 | 1 |  | 95.25862 | Non-toxic
39 | 2 |  | 93.96551 | Non-toxic
39 | 3 |  | 93.53448 | Non-toxic
39 | 4 |  | 91.81034 | Non-toxic
39 | 5 |  | 92.88792 | Non-toxic
40 | 1 |  | 99.24242 | Non-toxic
40 | 2 |  | 94.69697 | Non-toxic
40 | 3 |  | 94.12879 | Non-toxic
40 | 4 |  | 91.66666 | Non-toxic
40 | 5 |  | 97.72727 | Non-toxic
40 | 6 |  | 91.66666 | Non-toxic
40 | 7 |  | 71.21212 | Non-toxic
40 | 8 |  | 33.52272 | Toxic
40 | 9 |  | 93.5606 | Non-toxic
40 | 10 |  | 85.41667 | Non-toxic
40 | 11 |  | 70.07576 | Non-toxic
40 | 12 |  | 31.43939 | Toxic
41 | 1 |  | 100.2909 | Non-toxic
41 | 2 |  | 87.05455 | Non-toxic
41 | 3 |  | 98.76364 | Non-toxic
41 | 4 |  | 109.9636 | Non-toxic
41 | 5 |  | 89.6 | Non-toxic
42 | 1 |  | 99.02 | Non-toxic
42 | 2 |  | 134.09 | Non-toxic
Note on J1: ====== ID#AAABjke4StA Konstantina Filippou (2025-05-13 08:42:40) Relative Growth Rate
Note on K1: ====== ID#AAABjke4StE Konstantina Filippou (2025-05-13 08:43:18) 0-4

## Metadata
Study_id | Author | Date | Title | Doi | Review_DOI | Reference_from_Review
1 | Rodríguez-Contreras et al. | 2017 | Antibacterial PHAs coating for titanium implants | http://dx.doi.org/10.1016/j.eurpolymj.2017.03.004
2 | Figueroa-Lopez et al. | 2020 | Development of Active Barrier Multilayer Films Based on Electrospun Antimicrobial Hot-Tack Food Waste Derived Poly(3-hydroxybutyrate-co-3-hydroxyvalerate) and Cellulose Nanocrystal Interlayers | https://doi.org/10.3390/nano10122356
3 | Upho et al. | 2015 | Development of Novel PHBV/PCL and BCP Composite for Musculoskeletal Infection: an In Vitro Vancomycin Release and Anti-MRSA Effect | https://doi.org/10.1007/s12247-015-9219-4
4 | Duran et al. | 2008 | Microencapsulation of Antibiotic Rifampicin in Poly(3-hydroxybutyrate-co-3-hydroxyvalerate) | https://doi.org/10.1007/s12272-001-2137-7
5 | Masood et al. | 2013 | Synthesis of poly-(3-hydroxybutyrate-co-12 mol % 3-hydroxyvalerate) by Bacillus cereus FB11: its characterization and application as a drug carrier | https://doi.org/10.1007/s10856-013-4946-x
6 | Dang et al. | 1996 | Toxicity Screening of Biodegradable Polymers. I. Selection and Evaluation of Cell Culture Test Methods | https://doi.org/10.1007/BF02067453
7 | Yanxuan et al | 2011 | Processing, Structure, and Properties of Multiwalled Carbon Nanotube/Poly(hydroxybutyrate-co-valerate) Biopolymer Nanocomposites | https://doi.org/10.1002/app.35650
8 | Monnier et al | 2016 | Preparation and characterization of biodegradable polyhydroxybutyrate-co-hydroxyvalerate/polyethylene glycol-based microspheres | http://dx.doi.org/10.1016/j.ijpharm.2016.08.066
9 | Dias et al. | 2008 | Blends of poly(3-hydroxybutyrate) and poly(p-dioxanone): miscibility, thermal stability and biocompatibility | 10.1007/s10856-008-3531-1
10 | Xian Jun Loh et al. | 2006 | Compositional study and cytotoxicity of biodegradable poly(ester urethane)s consisting of poly[(R)-3-hydroxybutyrate] and poly(ethylene glycol) | 10.1016/j.msec.2006.05.009
11 | Krucinska et al. | 2017 | Biological Properties of Low-Toxicity PLGA and PLGA/PHB Fibrous Nanocomposite Implants for Osseous Tissue Regeneration. Part I: Evaluation of Potential Biotoxicity | https://doi.org/10.3390/molecules22122092
12 | Althuri, A., et al. | 2013 | Microbial synthesis of poly-3-hydroxybutyrate and its application as targeted drug delivery vehicle | http://dx.doi.org/10.1016/j.biortech.2013.01.106
13 | BUffa et al. | 2015 | Design and characterization of a composite material based on Sr(II)-loaded clay nanotubes included within a biopolymer matrix | http://dx.doi.org/10.1016/j.jcis.2015.02.043
14 | Da-Guang et al. | 2006 | Cytocompatibility and Antibacterial Activity of a PHBV Membrane with Surface-Immobilized Water-Soluble Chitosan and Chondroitin-6-sulfate | 10.1002/mabi.200600026
15 | Xian Jun Loh et al. | 2013 | Incorporation of Poly[(R)-3-hydroxybutyrate] into Cationic Copolymers Based on Poly(2-(dimethylamino)ethyl methacrylate) to Improve Gene Delivery | https://doi.org/10.1002/mabi.201300050
16 | Bokrova et al. | 2019 | Fabrication of novel PHB-liposome nanoparticles and study of their toxicity in vitro | https://doi.org/10.1007/s11051-019-4484-7
17 | Simioni et al. | 2008 | PHBHV/PCL microspheres as biodegradable drug delivery systems (DDS) for photodynamic therapy (PDT) | 10.1007/s10853-007-1652-4
18 | Barouti et al. | 2015 | Polyhydroxyalkanoate-based amphiphilic diblock copolymers as original biocompatible nanovectors | 10.1039/c5py00831j
19 | Santos et al. | 2021 | Enhanced ligand-free attachment of osteoblast to poly (3-hydroxybutyrate-co-3-hydroxyvalerate) nanoparticles | https://doi.org/10.1016/j.ijbiomac.2021.08.120
20 | Li et al. | 2016 | Facile preparation of multifunctional superparamagnetic PHBV microspheres containing SPIONs for biomedical applications | 10.1038/srep23140
21 | Rodríguez-Contreras et al. | 2019 | Antimicrobial PHAs coatings for solid and porous tantalum implants | https://doi.org/10.1016/j.colsurfb.2019.06.047
22 | Hu et al. | 2020 | A novel long-acting azathioprine polyhydroxyalkanoate nanoparticle enhances treatment efficacy for systemic lupus erythematosus with reduced side effects | 10.1039/d0nr01308k
23 | Álvarez-Álvarez et al. | 2019 | Hydrocortisone loaded poly-(3-hydroxybutyrate-co-3-hydroxyvalerate) nanoparticles for topical ophthalmic administration: Preparation, characterization and evaluation of ophthalmic toxicity | https://doi.org/10.1016/j.ijpharm.2019.118519
24 | Giufrida et al. | 2016 | Medroxyprogesterone-encapsulated poly(3-hydroxybutirate-co-3-hydroxyvalerate) nanoparticles using supercritical fluid extraction of emulsions | https://doi.org/10.1016/j.supflu.2016.07.026
25 | Eke et al. | 2014 | In vitro and transdermal penetration of PHBV micro/nanoparticles | 10.1007/s10856-014-5169-5
26 | Barouti et al. | 2016 | New Linear and Star-Shaped Thermogelling Poly([R]-3- hydroxybutyrate) Copolymers | 10.1002/chem.201601404
27 | Chernozem et al. | 2021 | Piezoelectric hybrid scaffolds mineralized with calcium carbonate for tissue engineering: Analysis of local enzyme and small-molecule drug delivery, cell response and antibacterial performance | https://doi.org/10.1016/j.msec.2021.111909
28 | Wang et al. | 2017 | Codelivery for Paclitaxel and Bcl-2 Conversion Gene by PHB-PDMAEMA Amphiphilic Cationic Copolymer for Effective Drug Resistant Cancer Therapy | 10.1002/mabi.201700186
29 | Wang et al. | 2021 | A nanoconcrete welding strategy for constructing high-performance wound dressing | https://doi.org/10.1016/j.bioactmat.2021.12.014
30 | Kohan et al. | 2022 | Analysis of PLA/PHB Biopolymer Material with Admixture of Hydroxyapatite and Tricalcium Phosphate for Clinical Use | https://doi.org/10.3390/polym14245357
31 | Vilos et al. | 2012 | Ceftiofur-loaded PHBV microparticles: A potential formulation for a long-acting antibiotic to treat animal infections | 10.2225/vol15-issue4-fulltext-2
32 | Masood et al. | 2024 | Characterization of folic acid-grafted poly(3-hydroxybutyrate) and poly(3-hydroxybutyrate-co-3-hydroxyvalerate) nanoparticles as carriers for sustained release of epirubicin | https://doi.org/10.1016/j.molstruc.2024.137631
33 | Vieyra et al | 2018 | Cytotoxicity and biocompatibility of biomaterials based in polyhydroxybutyrate reinforced with cellulose nanowhiskers determined in human peripheral leukocytes | https://doi.org/10.1088/1748-605X/aaaaf4
34 | Movahedi et al. | 2022 | Electrospun halloysite nanotube loaded polyhydroxybutyrate-starch fibers for cartilage tissue engineering | https://doi.org/10.1016/j.ijbiomac.2022.06.072
35 | Agrawal et al. | 2022 | Biodegradable and Electrically Conductive Melanin-Poly (3-Hydroxybutyrate) 3D Fibrous Scaffolds for Neural Tissue Engineering Applications | 10.1002/mabi.202200315
36 | PAVELKOVÁ et al. | 2019 | APPLICATION OF PHB-LIPOSOME PARTICLES AND NANOFIBERS IN COSMETICS | https://doi.org/10.37904/nanocon.2019.8709
37 | Acharjee et al. | 2024 | Polyhydroxybutyrate (PHB)-Based sustainable bioplastic derived from Bacillus sp. KE4 isolated from kitchen waste effluent | https://doi.org/10.1016/j.scp.2024.101507
38 | Rodrigues et al. | 2021 | Osteogenic differentiation of rat bone mesenchymal stem cells cultured on poly (hydroxybutyrate-co-hydroxyvalerate), poly (ε-caprolactone) scaffolds | https://doi.org/10.1007/s10856-021-06615-6
39 | Wu et al. | 2023 | Enhancing Targeted Therapy in Hepatocellular Carcinoma through a pH-Responsive Delivery System: Folic Acid-Modified PolydopaminePaclitaxel-Loaded Poly(3-hydroxybutyrate-co-3-hydroxyvalerate) Nanoparticles | https://doi.org/10.1021/acs.molpharmaceut.3c00710
40 | Baqeri et al. | 2022 | Design of slow-release methotrexate drug delivery system using PHBV magnetic nanoparticles and evaluation of its cytotoxicity | https://doi.org/10.1016/j.jddst.2022.103854
41 | Chiulan et al. | 2016 | Biocompatible polyhydroxyalkanoates/bacterial cellulose composites: Preparation, characterization, and in vitro evaluation | 10.1002/jbm.a.35800
42 | Basnett et al. | 2013 | Novel Poly(3-hydroxyoctanoate)/Poly(3-hydroxybutyrate) blends for medical applications | http://dx.doi.org/10.1016/j.reactfunctpolym.2013.03.019

## Info
| Abbreviation | Use
McCoy’s 5A mediumsupplemented with 10% fetal bovine serum (FBS), penicillin/streptomycin (50 U/mL and 50 µg/mL, respectively), 2 mM L-glutamine, 1 mM sodium pyruvate and 20 mM HEPES buffer | McCOY_5A_10FBS _PS_Glu_Pyr_HEPES | Culture medium
Oregano Essential Oil | OEO
Zinc Oxide Nanoparticles | ZnONPs
Cellulose Nanocrystals | CNC
Rifampicin | RIF
Polyvinyl alcohol | PVA | surfactant or stabilizer (25)
Ellipticine | EPT
Multiwalled carbon nanotubes (acid oxidation) | A_MWCNTs
Polyethylene glycol_Mw 1100 | PEG_1100
Polyethylene glycol_Mw 10000 | PEG_10000
poly (p-dioxanone) | PPD
Fetal Calf Serum | FCS
Poly(ethylene glycol) | PEG
Poly(2-dimethylamino)ethyl methacrylate) | PDMAEMA
Poly(β-malic acid) | PMLA
Sodium Dodecyl Sulfate | SDS
superparamagnetic iron oxide nanoparticles | SPIONs
azathioprine | AZA
G1 = 1 g/L glucose, F10 = 10% FBS, A5 = 5 antimicrobials: 2 mM glutamine, 100 U/mL penicillin, 100 µg/mL streptomycin, 50 µg/mL gentamicin, 2 µg/mL fluconazole | DMEM-G1-F10-A5 | Culture medium
Dulbecco’s Modified Eagle Medium, High Glucose + Fetal Bovine Serum + Penicillin + Streptomycin | DMEM_HGFPS | Culture medium
MEMalpha glutaMAX-1™ (Cat. No. 32561–029) supplemented with 10% fetal bovine serum (FBS), 2 mM glutamine and 100 μg/ml penicillin/streptomycin | MEMα-GFPS | Culture Medium
Alkaline Phosphatase | ALP
Vancomycin | VCM
vaterite/calcite | CaCO3
solid CaCO₃ | sCaCO3
mesoporous CaCO₃ | mCaCO3
Cell Counting Kit-8 | CCK_8
Hydroxyapatite_β-Tricalcium Phosphate | HA_TCP
Polylactic Acid | PLA
Tricytyl 2-Acetyl Citrate | TAC
Minimum Essential Medium (MEM) supplemented with 5% Fetal Bovine Serum (FBS) Antibiotics (ATB) | MEM_5FBS_ATB | Dillution Medium
Minimum Essential Medium (MEM) supplemented with 10% Fetal Bovine Serum (FBS) | MEM_10FBS | Culture medium
Ceftiofur | CEF
Folic Acid | FA
Polyethylene glycol | PEG
Epirubicin | EPI
Halloysite Nanotubes | HNT
Mouse Dorsal Root Ganglia | DRG
Phosphatidylcholine | PC
Poly(ε-caprolactone) | PCL